## Sheet1
20004.453 | 0.45718 | -0.01942
15829.126 | 0.46248 | -0.00349
12516.703 | 0.4704 | 0.00698
9909.4424 | 0.47884 | 0.01821
7835.48 | 0.4849 | 0.02664
6217.2461 | 0.49104 | 0.03503
4905.291 | 0.49915 | 0.04038
3881.2737 | 0.50774 | 0.04687
3070.9827 | 0.5162 | 0.05281
2430.7778 | 0.52468 | 0.05788
1923.1537 | 0.53529 | 0.06237
1522.4358 | 0.54478 | 0.06746
1203.8446 | 0.55519 | 0.07282
952.86591 | 0.56874 | 0.07689
754.27557 | 0.57854 | 0.08096
596.71857 | 0.59179 | 0.0863
471.96338 | 0.60448 | 0.08963
373.20856 | 0.61852 | 0.09552
295.47278 | 0.63127 | 0.10132
233.87738 | 0.64596 | 0.10578
185.05922 | 0.66226 | 0.11263
146.35823 | 0.67793 | 0.11808
115.77804 | 0.69516 | 0.12398
91.6721 | 0.71308 | 0.13197
72.51701 | 0.73086 | 0.13925
57.36816 | 0.74788 | 0.14719
45.3629 | 0.76725 | 0.15887
35.93134 | 0.78999 | 0.17161
28.40909 | 0.81219 | 0.18839
22.48202 | 0.83977 | 0.20429
17.79613 | 0.87187 | 0.2255
14.06813 | 0.90979 | 0.24449
11.1448 | 0.95732 | 0.25781
8.81772 | 1.00513 | 0.27275
6.97545 | 1.06317 | 0.27395
5.5173 | 1.11327 | 0.26451
4.36941 | 1.17262 | 0.2577
3.45686 | 1.21489 | 0.24292
2.73547 | 1.25089 | 0.21751
2.16054 | 1.28204 | 0.19221
1.70952 | 1.30607 | 0.16556
1.35352 | 1.33012 | 0.1423
1.07079 | 1.35226 | 0.12782
0.84734 | 1.36867 | 0.12163
0.67072 | 1.3775 | 0.12099
0.53067 | 1.3776 | 0.12193
0.41976 | 1.37404 | 0.1193
0.33183 | 1.37313 | 0.11172
0.26261 | 1.38015 | 0.10218
0.20791 | 1.39697 | 0.09707
0.16452 | 1.4225 | 0.10147
0.13007 | 1.45376 | 0.12192
0.10309 | 1.48223 | 0.16015
0.08153 | 1.49963 | 0.21267
0.06443 | 1.50508 | 0.26631
0.05102 | 1.49695 | 0.30826
0.04042 | 1.49923 | 0.33268
0.03192 | 1.52479 | 0.35061
0.02528 | 1.5733 | 0.36908
0.01999 | 1.64879 | 0.39317