## Sheet1
20004.453 | 0.45732 | -0.02065
15829.126 | 0.46485 | -0.0036
12516.703 | 0.47091 | 0.00845
9909.4424 | 0.4792 | 0.0193
7835.48 | 0.48482 | 0.02749
6217.2461 | 0.49294 | 0.03588
4905.291 | 0.49977 | 0.04054
3881.2737 | 0.50763 | 0.04754
3070.9827 | 0.51886 | 0.05198
2430.7778 | 0.52654 | 0.0592
1923.1537 | 0.5375 | 0.06413
1522.4358 | 0.54592 | 0.07019
1203.8446 | 0.55696 | 0.07343
952.86591 | 0.56903 | 0.07809
754.27557 | 0.58122 | 0.08171
596.71857 | 0.5929 | 0.08658
471.96338 | 0.6061 | 0.09176
373.20856 | 0.61985 | 0.09804
295.47278 | 0.63506 | 0.10296
233.87738 | 0.64981 | 0.10957
185.05922 | 0.66611 | 0.11431
146.35823 | 0.68298 | 0.12166
115.77804 | 0.70104 | 0.12814
91.6721 | 0.71774 | 0.13325
72.51701 | 0.73609 | 0.14265
57.36816 | 0.75462 | 0.15043
45.3629 | 0.77382 | 0.16216
35.93134 | 0.79594 | 0.17339
28.40909 | 0.81966 | 0.18954
22.48202 | 0.84643 | 0.20921
17.79613 | 0.88047 | 0.22866
14.06813 | 0.91701 | 0.24927
11.1448 | 0.96467 | 0.26382
8.81772 | 1.01571 | 0.2785
6.97545 | 1.07379 | 0.27695
5.5173 | 1.12567 | 0.27699
4.36941 | 1.18425 | 0.26015
3.45686 | 1.22901 | 0.24638
2.73547 | 1.26833 | 0.21978
2.16054 | 1.30248 | 0.195
1.70952 | 1.32782 | 0.17336
1.35352 | 1.3459 | 0.15269
1.07079 | 1.36126 | 0.13517
0.84734 | 1.37468 | 0.12159
0.67072 | 1.38526 | 0.11276
0.53067 | 1.39406 | 0.10822
0.41976 | 1.40044 | 0.10576
0.33183 | 1.40736 | 0.10594
0.26261 | 1.41524 | 0.10958
0.20791 | 1.42448 | 0.11689
0.16452 | 1.43364 | 0.12835
0.13007 | 1.44478 | 0.14226
0.10309 | 1.46074 | 0.16044
0.08153 | 1.48222 | 0.18853
0.06443 | 1.50528 | 0.2268
0.05102 | 1.52231 | 0.27177
0.04042 | 1.54183 | 0.31321
0.03192 | 1.57298 | 0.35298
0.02528 | 1.61805 | 0.39718
0.01999 | 1.67075 | 0.44594