## Sheet1
20004.453 | 0.46958 | -0.0127
15829.126 | 0.47776 | 0.00246
12516.703 | 0.48589 | 0.01212
9909.4424 | 0.49343 | 0.02419
7835.48 | 0.50196 | 0.03029
6217.2461 | 0.51106 | 0.03899
4905.291 | 0.51958 | 0.04455
3881.2737 | 0.52727 | 0.05151
3070.9827 | 0.5376 | 0.05708
2430.7778 | 0.54487 | 0.0605
1923.1537 | 0.55571 | 0.06596
1522.4358 | 0.56766 | 0.07074
1203.8446 | 0.57747 | 0.07567
952.86591 | 0.58898 | 0.08169
754.27557 | 0.60154 | 0.08815
596.71857 | 0.61474 | 0.09208
471.96338 | 0.62817 | 0.09735
373.20856 | 0.64315 | 0.10459
295.47278 | 0.65857 | 0.11104
233.87738 | 0.67544 | 0.1156
185.05922 | 0.6935 | 0.12271
146.35823 | 0.71228 | 0.12852
115.77804 | 0.73043 | 0.13544
91.6721 | 0.7493 | 0.14184
72.51701 | 0.7687 | 0.15046
57.36816 | 0.7891 | 0.1589
45.3629 | 0.80906 | 0.16866
35.93134 | 0.83032 | 0.18195
28.40909 | 0.85263 | 0.19777
22.48202 | 0.87725 | 0.21748
17.79613 | 0.90886 | 0.23927
14.06813 | 0.94478 | 0.26561
11.1448 | 0.98915 | 0.29197
8.81772 | 1.04419 | 0.31546
6.97545 | 1.10292 | 0.32771
5.5173 | 1.17245 | 0.34461
4.36941 | 1.23978 | 0.33656
3.45686 | 1.31306 | 0.33162
2.73547 | 1.37125 | 0.31172
2.16054 | 1.42723 | 0.28038
1.70952 | 1.47331 | 0.25017
1.35352 | 1.50556 | 0.22017
1.07079 | 1.5303 | 0.19116
0.84734 | 1.55025 | 0.16645
0.67072 | 1.56563 | 0.14719
0.53067 | 1.5775 | 0.13347
0.41976 | 1.58595 | 0.12452
0.33183 | 1.59376 | 0.11954
0.26261 | 1.60062 | 0.11829
0.20791 | 1.60908 | 0.12165
0.16452 | 1.61807 | 0.13139
0.13007 | 1.62641 | 0.14655
0.10309 | 1.63582 | 0.16328
0.08153 | 1.65259 | 0.18446
0.06443 | 1.67555 | 0.21605
0.05102 | 1.70077 | 0.25742
0.04042 | 1.72492 | 0.30168
0.03192 | 1.75738 | 0.34246
0.02528 | 1.80686 | 0.38523
0.01999 | 1.86636 | 0.44049