## Sheet1
20004.453 | 0.47862 | -0.01004
15829.126 | 0.48579 | 0.0046
12516.703 | 0.49413 | 0.01751
9909.4424 | 0.50233 | 0.02531
7835.48 | 0.51039 | 0.03357
6217.2461 | 0.5186 | 0.04148
4905.291 | 0.52668 | 0.04651
3881.2737 | 0.5353 | 0.05337
3070.9827 | 0.54492 | 0.05874
2430.7778 | 0.55282 | 0.06427
1923.1537 | 0.56431 | 0.06923
1522.4358 | 0.57626 | 0.07284
1203.8446 | 0.58607 | 0.079
952.86591 | 0.59881 | 0.08361
754.27557 | 0.61113 | 0.08889
596.71857 | 0.62299 | 0.09452
471.96338 | 0.63834 | 0.09886
373.20856 | 0.6531 | 0.10573
295.47278 | 0.66892 | 0.11199
233.87738 | 0.68647 | 0.11689
185.05922 | 0.7039 | 0.12444
146.35823 | 0.7209 | 0.13061
115.77804 | 0.73931 | 0.13696
91.6721 | 0.75906 | 0.14395
72.51701 | 0.77968 | 0.15088
57.36816 | 0.80051 | 0.16013
45.3629 | 0.82099 | 0.16874
35.93134 | 0.84211 | 0.18223
28.40909 | 0.86323 | 0.19629
22.48202 | 0.88737 | 0.21773
17.79613 | 0.91607 | 0.24291
14.06813 | 0.94842 | 0.26956
11.1448 | 0.99073 | 0.29931
8.81772 | 1.03942 | 0.33257
6.97545 | 1.10991 | 0.35434
5.5173 | 1.16705 | 0.37991
4.36941 | 1.25511 | 0.39102
3.45686 | 1.33051 | 0.39899
2.73547 | 1.40701 | 0.37903
2.16054 | 1.48565 | 0.35653
1.70952 | 1.54596 | 0.32828
1.35352 | 1.59444 | 0.29147
1.07079 | 1.63436 | 0.25497
0.84734 | 1.66476 | 0.22365
0.67072 | 1.68764 | 0.19734
0.53067 | 1.70368 | 0.17611
0.41976 | 1.71714 | 0.16033
0.33183 | 1.72929 | 0.14929
0.26261 | 1.74083 | 0.14567
0.20791 | 1.75141 | 0.14905
0.16452 | 1.75982 | 0.15726
0.13007 | 1.76999 | 0.1676
0.10309 | 1.78475 | 0.18389
0.08153 | 1.8048 | 0.20895
0.06443 | 1.82714 | 0.2434
0.05102 | 1.84795 | 0.2799
0.04042 | 1.88169 | 0.31678
0.03192 | 1.93236 | 0.36408
0.02528 | 1.98973 | 0.42494
0.01999 | 2.04413 | 0.4925