## Sheet1
20004.453 | 0.47437 | -0.01378
15829.126 | 0.48062 | 0.00218
12516.703 | 0.48771 | 0.01232
9909.4424 | 0.49858 | 0.02295
7835.48 | 0.50442 | 0.03182
6217.2461 | 0.51387 | 0.03924
4905.291 | 0.52188 | 0.04424
3881.2737 | 0.53099 | 0.05096
3070.9827 | 0.53919 | 0.0565
2430.7778 | 0.54909 | 0.0622
1923.1537 | 0.56029 | 0.06774
1522.4358 | 0.56827 | 0.0714
1203.8446 | 0.58113 | 0.07782
952.86591 | 0.5927 | 0.08198
754.27557 | 0.60557 | 0.08714
596.71857 | 0.61853 | 0.09333
471.96338 | 0.63138 | 0.09874
373.20856 | 0.64695 | 0.10398
295.47278 | 0.66164 | 0.11021
233.87738 | 0.67889 | 0.11679
185.05922 | 0.69747 | 0.1227
146.35823 | 0.71404 | 0.12903
115.77804 | 0.73283 | 0.13476
91.6721 | 0.75203 | 0.14233
72.51701 | 0.77142 | 0.15063
57.36816 | 0.79249 | 0.15971
45.3629 | 0.81192 | 0.16924
35.93134 | 0.83204 | 0.18199
28.40909 | 0.85574 | 0.19708
22.48202 | 0.88283 | 0.21694
17.79613 | 0.91036 | 0.24002
14.06813 | 0.95069 | 0.26397
11.1448 | 0.99338 | 0.28814
8.81772 | 1.04645 | 0.31074
6.97545 | 1.10773 | 0.33248
5.5173 | 1.17641 | 0.33144
4.36941 | 1.24099 | 0.33892
3.45686 | 1.30648 | 0.32
2.73547 | 1.37294 | 0.30005
2.16054 | 1.42274 | 0.27461
1.70952 | 1.46258 | 0.24178
1.35352 | 1.49593 | 0.21172
1.07079 | 1.52059 | 0.18499
0.84734 | 1.53865 | 0.16157
0.67072 | 1.5523 | 0.14373
0.53067 | 1.56329 | 0.12843
0.41976 | 1.57311 | 0.11889
0.33183 | 1.58144 | 0.11576
0.26261 | 1.5884 | 0.11648
0.20791 | 1.59418 | 0.12124
0.16452 | 1.60212 | 0.12836
0.13007 | 1.61327 | 0.14129
0.10309 | 1.62544 | 0.16198
0.08153 | 1.63754 | 0.18715
0.06443 | 1.6537 | 0.21693
0.05102 | 1.67979 | 0.2452
0.04042 | 1.71608 | 0.28756
0.03192 | 1.75462 | 0.34154
0.02528 | 1.79121 | 0.39488
0.01999 | 1.83725 | 0.44037