## Sheet1
20004.453 | 0.45837 | -0.02084
15829.126 | 0.4663 | -0.00513
12516.703 | 0.47221 | 0.00762
9909.4424 | 0.47982 | 0.01854
7835.48 | 0.48665 | 0.02709
6217.2461 | 0.49439 | 0.0344
4905.291 | 0.50312 | 0.04151
3881.2737 | 0.50819 | 0.04795
3070.9827 | 0.51874 | 0.05364
2430.7778 | 0.52791 | 0.05877
1923.1537 | 0.53748 | 0.06321
1522.4358 | 0.54783 | 0.06873
1203.8446 | 0.55835 | 0.07291
952.86591 | 0.56986 | 0.07765
754.27557 | 0.58211 | 0.08474
596.71857 | 0.59358 | 0.0884
471.96338 | 0.60691 | 0.09388
373.20856 | 0.62163 | 0.09934
295.47278 | 0.6348 | 0.10392
233.87738 | 0.65144 | 0.10978
185.05922 | 0.66668 | 0.11443
146.35823 | 0.6834 | 0.11797
115.77804 | 0.70063 | 0.12489
91.6721 | 0.7177 | 0.13224
72.51701 | 0.73736 | 0.14182
57.36816 | 0.75484 | 0.15035
45.3629 | 0.77476 | 0.16127
35.93134 | 0.79741 | 0.17517
28.40909 | 0.82027 | 0.18934
22.48202 | 0.85058 | 0.20543
17.79613 | 0.88495 | 0.22517
14.06813 | 0.92301 | 0.24353
11.1448 | 0.9705 | 0.25457
8.81772 | 1.0207 | 0.26488
6.97545 | 1.07446 | 0.26027
5.5173 | 1.1202 | 0.25045
4.36941 | 1.17612 | 0.23546
3.45686 | 1.21521 | 0.22213
2.73547 | 1.24581 | 0.19909
2.16054 | 1.27012 | 0.175
1.70952 | 1.29008 | 0.15047
1.35352 | 1.30785 | 0.12904
1.07079 | 1.32742 | 0.11241
0.84734 | 1.34502 | 0.10483
0.67072 | 1.3578 | 0.10445
0.53067 | 1.36229 | 0.11061
0.41976 | 1.36011 | 0.11543
0.33183 | 1.35577 | 0.11463
0.26261 | 1.35432 | 0.10922
0.20791 | 1.36354 | 0.10249
0.16452 | 1.38189 | 0.10088
0.13007 | 1.40998 | 0.11032
0.10309 | 1.44389 | 0.13606
0.08153 | 1.4755 | 0.18082
0.06443 | 1.49664 | 0.2363
0.05102 | 1.49967 | 0.29676
0.04042 | 1.49458 | 0.34069
0.03192 | 1.50429 | 0.36709
0.02528 | 1.53558 | 0.38676
0.01999 | 1.59287 | 0.40588