## Sheet1
20004.453 | 0.47373 | -0.01213
15829.126 | 0.48179 | 0.00123
12516.703 | 0.48978 | 0.01354
9909.4424 | 0.49848 | 0.02349
7835.48 | 0.50618 | 0.03301
6217.2461 | 0.51511 | 0.04024
4905.291 | 0.52349 | 0.04747
3881.2737 | 0.53099 | 0.05251
3070.9827 | 0.54012 | 0.05691
2430.7778 | 0.54826 | 0.06307
1923.1537 | 0.55959 | 0.0669
1522.4358 | 0.5708 | 0.07378
1203.8446 | 0.58158 | 0.07785
952.86591 | 0.5927 | 0.08271
754.27557 | 0.60609 | 0.08892
596.71857 | 0.6189 | 0.09369
471.96338 | 0.63348 | 0.09861
373.20856 | 0.64824 | 0.10449
295.47278 | 0.66291 | 0.11016
233.87738 | 0.68216 | 0.11591
185.05922 | 0.69742 | 0.12265
146.35823 | 0.71716 | 0.12942
115.77804 | 0.73483 | 0.13566
91.6721 | 0.75198 | 0.14126
72.51701 | 0.77464 | 0.14848
57.36816 | 0.79576 | 0.16002
45.3629 | 0.81632 | 0.17034
35.93134 | 0.83882 | 0.17637
28.40909 | 0.86483 | 0.19358
22.48202 | 0.89469 | 0.21081
17.79613 | 0.92301 | 0.22758
14.06813 | 0.95735 | 0.26216
11.1448 | 1.00902 | 0.26445
8.81772 | 1.06419 | 0.30182
6.97545 | 1.10757 | 0.29884
5.5173 | 1.16815 | 0.28047
4.36941 | 1.25671 | 0.26818
3.45686 | 1.31588 | 0.28103
2.73547 | 1.3377 | 0.27579
2.16054 | 1.34313 | 0.24104
1.70952 | 1.35288 | 0.1803
1.35352 | 1.38823 | 0.11374
1.07079 | 1.44804 | 0.06902
0.84734 | 1.51418 | 0.06808
0.67072 | 1.55509 | 0.10145
0.53067 | 1.54988 | 0.17025
0.41976 | 1.48784 | 0.22198
0.33183 | 1.394 | 0.22118
0.26261 | 1.31398 | 0.1553
0.20791 | 1.29397 | 0.05017
0.16452 | 1.35013 | -0.04711
0.13007 | 1.46502 | -0.08737
0.10309 | 1.59577 | -0.04336
0.08153 | 1.69271 | 0.08151
0.06443 | 1.72146 | 0.23245
0.05102 | 1.65864 | 0.41498
0.04042 | 1.4997 | 0.54287
0.03192 | 1.28023 | 0.55395
0.02528 | 1.07698 | 0.39238
0.01999 | 1.01822 | 0.04697