## Sheet1
20004.453 | 0.45819 | -0.02074
15829.126 | 0.46509 | -0.00556
12516.703 | 0.47426 | 0.00658
9909.4424 | 0.47888 | 0.01783
7835.48 | 0.48673 | 0.02673
6217.2461 | 0.49328 | 0.03449
4905.291 | 0.5011 | 0.04031
3881.2737 | 0.51057 | 0.0471
3070.9827 | 0.51621 | 0.05376
2430.7778 | 0.52837 | 0.05815
1923.1537 | 0.53567 | 0.06497
1522.4358 | 0.54543 | 0.06909
1203.8446 | 0.55564 | 0.07533
952.86591 | 0.56713 | 0.07899
754.27557 | 0.58209 | 0.08247
596.71857 | 0.59501 | 0.08994
471.96338 | 0.60603 | 0.09248
373.20856 | 0.61752 | 0.09802
295.47278 | 0.63462 | 0.1047
233.87738 | 0.65124 | 0.11194
185.05922 | 0.66586 | 0.11771
146.35823 | 0.6797 | 0.12365
115.77804 | 0.69913 | 0.13237
91.6721 | 0.71645 | 0.13867
72.51701 | 0.73301 | 0.14771
57.36816 | 0.75704 | 0.15167
45.3629 | 0.77722 | 0.16043
35.93134 | 0.79763 | 0.18848
28.40909 | 0.81534 | 0.19316
22.48202 | 0.84246 | 0.21883
17.79613 | 0.88876 | 0.24904
14.06813 | 0.95068 | 0.23737
11.1448 | 0.96803 | 0.28256
8.81772 | 1.03727 | 0.23875
6.97545 | 1.13375 | 0.263
5.5173 | 1.14111 | 0.3025
4.36941 | 1.13233 | 0.25249
3.45686 | 1.18036 | 0.15844
2.73547 | 1.29171 | 0.09948
2.16054 | 1.40455 | 0.12864
1.70952 | 1.4436 | 0.22181
1.35352 | 1.38087 | 0.30774
1.07079 | 1.24591 | 0.31248
0.84734 | 1.11666 | 0.19697
0.67072 | 1.07899 | 0.00719
0.53067 | 1.21259 | -0.23313
0.41976 | 1.51958 | -0.35231
0.33183 | 1.89202 | -0.2369
0.26261 | 2.15183 | 0.13085
0.20791 | 2.14154 | 0.62878
0.16452 | 1.80879 | 1.04579
0.13007 | 1.27535 | 1.16472
0.10309 | 0.79467 | 0.89132
0.08153 | 0.62492 | 0.31089
0.06443 | 0.88976 | -0.28387
0.05102 | 1.7528 | -0.7903
0.04042 | 3.00538 | -0.73805
0.03192 | 4.23474 | 0.04211
0.02528 | 4.92648 | 1.43792
0.01999 | 4.7686 | 3.01267