## Sheet1
20004.453 | 0.47302 | -0.01151
15829.126 | 0.48172 | 0.00269
12516.703 | 0.4895 | 0.01399
9909.4424 | 0.49628 | 0.02302
7835.48 | 0.50431 | 0.03212
6217.2461 | 0.51245 | 0.03967
4905.291 | 0.52032 | 0.04541
3881.2737 | 0.52922 | 0.05228
3070.9827 | 0.54068 | 0.05706
2430.7778 | 0.54962 | 0.06214
1923.1537 | 0.56097 | 0.06702
1522.4358 | 0.5717 | 0.0728
1203.8446 | 0.58163 | 0.07764
952.86591 | 0.59625 | 0.08219
754.27557 | 0.6089 | 0.08869
596.71857 | 0.62089 | 0.09512
471.96338 | 0.63386 | 0.09745
373.20856 | 0.64873 | 0.10402
295.47278 | 0.66327 | 0.11061
233.87738 | 0.6799 | 0.11586
185.05922 | 0.69861 | 0.12312
146.35823 | 0.71662 | 0.12915
115.77804 | 0.73449 | 0.13477
91.6721 | 0.7541 | 0.14486
72.51701 | 0.77211 | 0.14852
57.36816 | 0.79787 | 0.15663
45.3629 | 0.81796 | 0.16569
35.93134 | 0.83594 | 0.18171
28.40909 | 0.86178 | 0.19104
22.48202 | 0.88779 | 0.20933
17.79613 | 0.9168 | 0.23498
14.06813 | 0.96938 | 0.25365
11.1448 | 0.99929 | 0.26964
8.81772 | 1.06812 | 0.27652
6.97545 | 1.12745 | 0.30335
5.5173 | 1.163 | 0.29226
4.36941 | 1.21362 | 0.26446
3.45686 | 1.28607 | 0.22806
2.73547 | 1.36008 | 0.22048
2.16054 | 1.39542 | 0.22841
1.70952 | 1.39376 | 0.22799
1.35352 | 1.36916 | 0.20064
1.07079 | 1.35027 | 0.14185
0.84734 | 1.36341 | 0.06753
0.67072 | 1.40563 | 0.01152
0.53067 | 1.48565 | -0.01036
0.41976 | 1.56085 | 0.03062
0.33183 | 1.58893 | 0.12112
0.26261 | 1.54566 | 0.2179
0.20791 | 1.44391 | 0.27169
0.16452 | 1.32799 | 0.24971
0.13007 | 1.25439 | 0.15966
0.10309 | 1.26147 | 0.04352
0.08153 | 1.34857 | -0.0455
0.06443 | 1.47509 | -0.06907
0.05102 | 1.6499 | -0.01454
0.04042 | 1.80675 | 0.15432
0.03192 | 1.87012 | 0.42497
0.02528 | 1.76459 | 0.73201
0.01999 | 1.46165 | 0.95022