## Sheet1
20004.453 | 0.45747 | -0.01905
15829.126 | 0.46457 | -0.00331
12516.703 | 0.47319 | 0.00631
9909.4424 | 0.47804 | 0.01741
7835.48 | 0.48454 | 0.02724
6217.2461 | 0.49385 | 0.03423
4905.291 | 0.50189 | 0.04161
3881.2737 | 0.51016 | 0.04769
3070.9827 | 0.5174 | 0.05162
2430.7778 | 0.52617 | 0.05841
1923.1537 | 0.53636 | 0.06329
1522.4358 | 0.54548 | 0.06813
1203.8446 | 0.55604 | 0.07356
952.86591 | 0.56825 | 0.07893
754.27557 | 0.58008 | 0.08275
596.71857 | 0.59391 | 0.08932
471.96338 | 0.60642 | 0.09276
373.20856 | 0.61978 | 0.09887
295.47278 | 0.63546 | 0.10366
233.87738 | 0.64916 | 0.11009
185.05922 | 0.66726 | 0.11433
146.35823 | 0.68384 | 0.12107
115.77804 | 0.70041 | 0.12792
91.6721 | 0.71851 | 0.13359
72.51701 | 0.73631 | 0.14091
57.36816 | 0.75624 | 0.15076
45.3629 | 0.77715 | 0.16011
35.93134 | 0.80011 | 0.17542
28.40909 | 0.82493 | 0.18829
22.48202 | 0.85639 | 0.20491
17.79613 | 0.89222 | 0.2183
14.06813 | 0.93427 | 0.23041
11.1448 | 0.98152 | 0.23827
8.81772 | 1.02621 | 0.23731
6.97545 | 1.07207 | 0.23085
5.5173 | 1.12044 | 0.21729
4.36941 | 1.15422 | 0.20203
3.45686 | 1.18245 | 0.17923
2.73547 | 1.20722 | 0.15792
2.16054 | 1.22756 | 0.13461
1.70952 | 1.24646 | 0.11836
1.35352 | 1.26368 | 0.1082
1.07079 | 1.27492 | 0.10343
0.84734 | 1.27831 | 0.10204
0.67072 | 1.27959 | 0.1
0.53067 | 1.27759 | 0.09359
0.41976 | 1.28037 | 0.08446
0.33183 | 1.29016 | 0.0772
0.26261 | 1.3078 | 0.07437
0.20791 | 1.3315 | 0.08349
0.16452 | 1.35529 | 0.10573
0.13007 | 1.37055 | 0.14157
0.10309 | 1.37195 | 0.18123
0.08153 | 1.36395 | 0.21351
0.06443 | 1.36074 | 0.23718
0.05102 | 1.36978 | 0.24832
0.04042 | 1.3985 | 0.26051
0.03192 | 1.44573 | 0.27955
0.02528 | 1.5146 | 0.30946
0.01999 | 1.60398 | 0.36424