## Sheet1
20004.453 | 0.48218 | -0.01234
15829.126 | 0.49028 | 0.00232
12516.703 | 0.49957 | 0.01639
9909.4424 | 0.50699 | 0.02484
7835.48 | 0.51436 | 0.03218
6217.2461 | 0.5236 | 0.04123
4905.291 | 0.53182 | 0.04643
3881.2737 | 0.54082 | 0.05357
3070.9827 | 0.54979 | 0.05801
2430.7778 | 0.55921 | 0.06342
1923.1537 | 0.57027 | 0.06787
1522.4358 | 0.58174 | 0.07273
1203.8446 | 0.59253 | 0.07783
952.86591 | 0.60269 | 0.08502
754.27557 | 0.61574 | 0.09026
596.71857 | 0.62925 | 0.09501
471.96338 | 0.64359 | 0.09965
373.20856 | 0.65827 | 0.10638
295.47278 | 0.67454 | 0.11215
233.87738 | 0.68978 | 0.11779
185.05922 | 0.70724 | 0.12405
146.35823 | 0.72612 | 0.13054
115.77804 | 0.74524 | 0.13841
91.6721 | 0.76494 | 0.1444
72.51701 | 0.78618 | 0.15436
57.36816 | 0.80667 | 0.16163
45.3629 | 0.82677 | 0.17134
35.93134 | 0.84733 | 0.183
28.40909 | 0.87231 | 0.19835
22.48202 | 0.89725 | 0.21826
17.79613 | 0.92892 | 0.24051
14.06813 | 0.96433 | 0.26718
11.1448 | 1.00756 | 0.29142
8.81772 | 1.06016 | 0.31778
6.97545 | 1.12667 | 0.32953
5.5173 | 1.18332 | 0.34396
4.36941 | 1.26175 | 0.34155
3.45686 | 1.32593 | 0.33944
2.73547 | 1.38769 | 0.31514
2.16054 | 1.44823 | 0.28873
1.70952 | 1.49418 | 0.26097
1.35352 | 1.5284 | 0.23036
1.07079 | 1.55578 | 0.20103
0.84734 | 1.57799 | 0.17655
0.67072 | 1.59481 | 0.15704
0.53067 | 1.60691 | 0.14294
0.41976 | 1.61683 | 0.13275
0.33183 | 1.62607 | 0.12642
0.26261 | 1.63572 | 0.12585
0.20791 | 1.64542 | 0.13115
0.16452 | 1.65426 | 0.14118
0.13007 | 1.66411 | 0.15338
0.10309 | 1.67876 | 0.16928
0.08153 | 1.69975 | 0.19378
0.06443 | 1.72193 | 0.22853
0.05102 | 1.7418 | 0.26705
0.04042 | 1.77029 | 0.30343
0.03192 | 1.81644 | 0.34601
0.02528 | 1.87254 | 0.40176
0.01999 | 1.92951 | 0.46565