## Sheet1
20004.453 | 0.47454 | -0.01404
15829.126 | 0.48301 | 0.00177
12516.703 | 0.49025 | 0.01397
9909.4424 | 0.49733 | 0.02475
7835.48 | 0.50565 | 0.03286
6217.2461 | 0.51292 | 0.0394
4905.291 | 0.52287 | 0.04491
3881.2737 | 0.53176 | 0.05194
3070.9827 | 0.54051 | 0.05686
2430.7778 | 0.54962 | 0.06273
1923.1537 | 0.55918 | 0.06803
1522.4358 | 0.57003 | 0.07222
1203.8446 | 0.58048 | 0.07755
952.86591 | 0.59262 | 0.08355
754.27557 | 0.60487 | 0.08879
596.71857 | 0.61826 | 0.09222
471.96338 | 0.63383 | 0.09882
373.20856 | 0.64752 | 0.1046
295.47278 | 0.66389 | 0.11002
233.87738 | 0.67931 | 0.11683
185.05922 | 0.69715 | 0.12211
146.35823 | 0.71488 | 0.12885
115.77804 | 0.73324 | 0.13362
91.6721 | 0.75291 | 0.14218
72.51701 | 0.77212 | 0.15058
57.36816 | 0.79475 | 0.15966
45.3629 | 0.81521 | 0.1706
35.93134 | 0.83886 | 0.18219
28.40909 | 0.86364 | 0.19719
22.48202 | 0.89391 | 0.21559
17.79613 | 0.92615 | 0.23365
14.06813 | 0.96756 | 0.25206
11.1448 | 1.01529 | 0.26871
8.81772 | 1.06717 | 0.27773
6.97545 | 1.12278 | 0.28444
5.5173 | 1.18019 | 0.2704
4.36941 | 1.22996 | 0.26244
3.45686 | 1.27699 | 0.23758
2.73547 | 1.31884 | 0.21635
2.16054 | 1.34924 | 0.19137
1.70952 | 1.37319 | 0.16721
1.35352 | 1.3916 | 0.14519
1.07079 | 1.40593 | 0.12792
0.84734 | 1.41675 | 0.11263
0.67072 | 1.42556 | 0.10198
0.53067 | 1.43346 | 0.09414
0.41976 | 1.44105 | 0.09079
0.33183 | 1.44792 | 0.09185
0.26261 | 1.4529 | 0.09681
0.20791 | 1.45745 | 0.10342
0.16452 | 1.46396 | 0.11139
0.13007 | 1.47377 | 0.12362
0.10309 | 1.48529 | 0.14138
0.08153 | 1.49808 | 0.16299
0.06443 | 1.51653 | 0.18752
0.05102 | 1.54499 | 0.2155
0.04042 | 1.58111 | 0.25797
0.03192 | 1.61358 | 0.31101
0.02528 | 1.64181 | 0.36013
0.01999 | 1.67795 | 0.40053