## Sheet1
20004.453 | 0.46739 | -0.01462
15829.126 | 0.47355 | -0.00047
12516.703 | 0.48232 | 0.01318
9909.4424 | 0.48964 | 0.02197
7835.48 | 0.49891 | 0.03063
6217.2461 | 0.50532 | 0.0382
4905.291 | 0.51508 | 0.0446
3881.2737 | 0.52376 | 0.0509
3070.9827 | 0.53166 | 0.05601
2430.7778 | 0.54199 | 0.06214
1923.1537 | 0.55192 | 0.06615
1522.4358 | 0.56275 | 0.07245
1203.8446 | 0.5743 | 0.07702
952.86591 | 0.58444 | 0.08206
754.27557 | 0.59843 | 0.08797
596.71857 | 0.6112 | 0.0937
471.96338 | 0.62426 | 0.09798
373.20856 | 0.64006 | 0.10518
295.47278 | 0.65559 | 0.11134
233.87738 | 0.67158 | 0.11572
185.05922 | 0.68868 | 0.12036
146.35823 | 0.70611 | 0.12957
115.77804 | 0.72505 | 0.13643
91.6721 | 0.7439 | 0.14181
72.51701 | 0.76271 | 0.14906
57.36816 | 0.78524 | 0.15749
45.3629 | 0.80528 | 0.1691
35.93134 | 0.82857 | 0.18115
28.40909 | 0.85382 | 0.19451
22.48202 | 0.88289 | 0.21299
17.79613 | 0.91685 | 0.22958
14.06813 | 0.95875 | 0.24774
11.1448 | 1.00628 | 0.26142
8.81772 | 1.05502 | 0.26815
6.97545 | 1.10875 | 0.27217
5.5173 | 1.16514 | 0.25931
4.36941 | 1.21058 | 0.2499
3.45686 | 1.25534 | 0.22638
2.73547 | 1.29489 | 0.20446
2.16054 | 1.32389 | 0.18194
1.70952 | 1.34496 | 0.15824
1.35352 | 1.36246 | 0.13771
1.07079 | 1.37591 | 0.12148
0.84734 | 1.3853 | 0.10791
0.67072 | 1.39451 | 0.09753
0.53067 | 1.40206 | 0.09035
0.41976 | 1.40992 | 0.0878
0.33183 | 1.41661 | 0.09041
0.26261 | 1.42139 | 0.09558
0.20791 | 1.42563 | 0.10236
0.16452 | 1.43179 | 0.11029
0.13007 | 1.44118 | 0.12235
0.10309 | 1.45221 | 0.13945
0.08153 | 1.46579 | 0.15967
0.06443 | 1.48579 | 0.18458
0.05102 | 1.51632 | 0.21228
0.04042 | 1.55214 | 0.25623
0.03192 | 1.5844 | 0.31014
0.02528 | 1.61116 | 0.3604
0.01999 | 1.64384 | 0.40084