## Sheet1
20004.453 | 0.46191 | -0.01297
15829.126 | 0.46877 | 0.0015
12516.703 | 0.47678 | 0.01391
9909.4424 | 0.48458 | 0.02288
7835.48 | 0.49188 | 0.03128
6217.2461 | 0.49907 | 0.04025
4905.291 | 0.5086 | 0.04702
3881.2737 | 0.51725 | 0.05315
3070.9827 | 0.52655 | 0.05898
2430.7778 | 0.53796 | 0.0641
1923.1537 | 0.54729 | 0.07058
1522.4358 | 0.55961 | 0.07661
1203.8446 | 0.57002 | 0.08158
952.86591 | 0.58197 | 0.08631
754.27557 | 0.59376 | 0.09183
596.71857 | 0.6074 | 0.09801
471.96338 | 0.62357 | 0.10276
373.20856 | 0.6391 | 0.11025
295.47278 | 0.65456 | 0.11677
233.87738 | 0.67306 | 0.12261
185.05922 | 0.69117 | 0.12902
146.35823 | 0.70922 | 0.13531
115.77804 | 0.72792 | 0.14082
91.6721 | 0.74979 | 0.14747
72.51701 | 0.77138 | 0.15762
57.36816 | 0.79184 | 0.16454
45.3629 | 0.81471 | 0.17466
35.93134 | 0.83877 | 0.18713
28.40909 | 0.86504 | 0.20218
22.48202 | 0.8939 | 0.21871
17.79613 | 0.92928 | 0.23612
14.06813 | 0.97064 | 0.25493
11.1448 | 1.01796 | 0.2702
8.81772 | 1.07082 | 0.278
6.97545 | 1.12329 | 0.27966
5.5173 | 1.18189 | 0.27256
4.36941 | 1.22884 | 0.25702
3.45686 | 1.27926 | 0.23738
2.73547 | 1.31791 | 0.21597
2.16054 | 1.34771 | 0.19008
1.70952 | 1.37212 | 0.16591
1.35352 | 1.39124 | 0.14469
1.07079 | 1.40508 | 0.12698
0.84734 | 1.41585 | 0.11096
0.67072 | 1.42511 | 0.10045
0.53067 | 1.43408 | 0.09383
0.41976 | 1.44076 | 0.09139
0.33183 | 1.44585 | 0.09291
0.26261 | 1.44986 | 0.09607
0.20791 | 1.45599 | 0.10012
0.16452 | 1.46288 | 0.10823
0.13007 | 1.47219 | 0.12121
0.10309 | 1.48301 | 0.13695
0.08153 | 1.4988 | 0.1554
0.06443 | 1.52202 | 0.1824
0.05102 | 1.55218 | 0.21922
0.04042 | 1.5776 | 0.26745
0.03192 | 1.59897 | 0.31333
0.02528 | 1.62631 | 0.35031
0.01999 | 1.66855 | 0.3863