## Sheet1
20004.453 | 0.4591 | -0.01338
15829.126 | 0.46559 | -0.00067
12516.703 | 0.47401 | 0.01247
9909.4424 | 0.48321 | 0.02319
7835.48 | 0.48989 | 0.03168
6217.2461 | 0.49757 | 0.04033
4905.291 | 0.50492 | 0.04697
3881.2737 | 0.51625 | 0.05206
3070.9827 | 0.52599 | 0.05938
2430.7778 | 0.53531 | 0.06546
1923.1537 | 0.54413 | 0.07064
1522.4358 | 0.55702 | 0.07625
1203.8446 | 0.56793 | 0.0828
952.86591 | 0.58004 | 0.08738
754.27557 | 0.59523 | 0.09316
596.71857 | 0.60726 | 0.09928
471.96338 | 0.6241 | 0.10591
373.20856 | 0.63818 | 0.11164
295.47278 | 0.65652 | 0.11678
233.87738 | 0.67479 | 0.1228
185.05922 | 0.69198 | 0.13082
146.35823 | 0.71014 | 0.13575
115.77804 | 0.72867 | 0.14236
91.6721 | 0.75208 | 0.15021
72.51701 | 0.77109 | 0.15751
57.36816 | 0.79325 | 0.16568
45.3629 | 0.81573 | 0.17676
35.93134 | 0.84008 | 0.1868
28.40909 | 0.86672 | 0.20151
22.48202 | 0.89711 | 0.21869
17.79613 | 0.93049 | 0.23709
14.06813 | 0.97227 | 0.25125
11.1448 | 1.01952 | 0.265
8.81772 | 1.07144 | 0.27463
6.97545 | 1.12997 | 0.27678
5.5173 | 1.17875 | 0.26478
4.36941 | 1.23193 | 0.2567
3.45686 | 1.27359 | 0.23462
2.73547 | 1.31475 | 0.20939
2.16054 | 1.34625 | 0.18712
1.70952 | 1.36853 | 0.16333
1.35352 | 1.3871 | 0.14224
1.07079 | 1.40109 | 0.12435
0.84734 | 1.41113 | 0.1098
0.67072 | 1.41925 | 0.09935
0.53067 | 1.42722 | 0.09201
0.41976 | 1.4342 | 0.08822
0.33183 | 1.44231 | 0.08875
0.26261 | 1.44878 | 0.09383
0.20791 | 1.45362 | 0.10221
0.16452 | 1.45744 | 0.11195
0.13007 | 1.46527 | 0.12251
0.10309 | 1.47582 | 0.13782
0.08153 | 1.48955 | 0.15825
0.06443 | 1.50711 | 0.18285
0.05102 | 1.53139 | 0.20678
0.04042 | 1.56962 | 0.24179
0.03192 | 1.61249 | 0.29364
0.02528 | 1.64704 | 0.35361
0.01999 | 1.67626 | 0.40701