## Sheet1
20004.453 | 0.45991 | -0.01466
15829.126 | 0.46637 | 0.00091
12516.703 | 0.47411 | 0.01305
9909.4424 | 0.48229 | 0.02284
7835.48 | 0.49085 | 0.03164
6217.2461 | 0.49804 | 0.04019
4905.291 | 0.50748 | 0.04615
3881.2737 | 0.51534 | 0.05122
3070.9827 | 0.52621 | 0.05962
2430.7778 | 0.53477 | 0.06412
1923.1537 | 0.54621 | 0.06959
1522.4358 | 0.55538 | 0.07503
1203.8446 | 0.56781 | 0.08086
952.86591 | 0.58088 | 0.08679
754.27557 | 0.59376 | 0.09154
596.71857 | 0.60708 | 0.09856
471.96338 | 0.62272 | 0.10505
373.20856 | 0.638 | 0.11002
295.47278 | 0.65395 | 0.11583
233.87738 | 0.67122 | 0.12274
185.05922 | 0.69 | 0.12932
146.35823 | 0.70897 | 0.13486
115.77804 | 0.7289 | 0.1424
91.6721 | 0.7495 | 0.14981
72.51701 | 0.77003 | 0.15657
57.36816 | 0.79376 | 0.16471
45.3629 | 0.8143 | 0.17624
35.93134 | 0.83842 | 0.18754
28.40909 | 0.86292 | 0.20136
22.48202 | 0.89451 | 0.21924
17.79613 | 0.92958 | 0.23685
14.06813 | 0.97015 | 0.25489
11.1448 | 1.01615 | 0.26748
8.81772 | 1.06956 | 0.27796
6.97545 | 1.126 | 0.27352
5.5173 | 1.17545 | 0.27293
4.36941 | 1.23179 | 0.2525
3.45686 | 1.27806 | 0.23731
2.73547 | 1.31354 | 0.21348
2.16054 | 1.34583 | 0.18702
1.70952 | 1.36995 | 0.16445
1.35352 | 1.38791 | 0.14297
1.07079 | 1.40144 | 0.12533
0.84734 | 1.41324 | 0.10999
0.67072 | 1.42275 | 0.10047
0.53067 | 1.43039 | 0.09447
0.41976 | 1.43576 | 0.09188
0.33183 | 1.44023 | 0.0914
0.26261 | 1.44492 | 0.09303
0.20791 | 1.45209 | 0.09816
0.16452 | 1.45994 | 0.10743
0.13007 | 1.46875 | 0.11902
0.10309 | 1.48222 | 0.13411
0.08153 | 1.50196 | 0.15586
0.06443 | 1.52397 | 0.18867
0.05102 | 1.54274 | 0.22994
0.04042 | 1.55874 | 0.26876
0.03192 | 1.58065 | 0.30105
0.02528 | 1.61869 | 0.33592
0.01999 | 1.66539 | 0.3754