## Sheet1
20004.453 | 0.46213 | -0.01458
15829.126 | 0.46874 | -0.0005
12516.703 | 0.47684 | 0.01259
9909.4424 | 0.48372 | 0.02142
7835.48 | 0.49176 | 0.03004
6217.2461 | 0.49819 | 0.03687
4905.291 | 0.50825 | 0.0443
3881.2737 | 0.51472 | 0.04975
3070.9827 | 0.52281 | 0.05573
2430.7778 | 0.53361 | 0.05816
1923.1537 | 0.54234 | 0.0646
1522.4358 | 0.55303 | 0.07011
1203.8446 | 0.56372 | 0.07322
952.86591 | 0.57582 | 0.08058
754.27557 | 0.58774 | 0.08362
596.71857 | 0.60035 | 0.08942
471.96338 | 0.61456 | 0.0944
373.20856 | 0.62702 | 0.09971
295.47278 | 0.6431 | 0.10558
233.87738 | 0.65782 | 0.10943
185.05922 | 0.67457 | 0.11522
146.35823 | 0.69103 | 0.12128
115.77804 | 0.70772 | 0.1291
91.6721 | 0.72702 | 0.13455
72.51701 | 0.7466 | 0.14212
57.36816 | 0.7668 | 0.15226
45.3629 | 0.7907 | 0.1631
35.93134 | 0.8167 | 0.17153
28.40909 | 0.84606 | 0.18323
22.48202 | 0.87967 | 0.1913
17.79613 | 0.91478 | 0.19673
14.06813 | 0.95071 | 0.19695
11.1448 | 0.99185 | 0.18887
8.81772 | 1.02508 | 0.18413
6.97545 | 1.05703 | 0.16795
5.5173 | 1.08311 | 0.15101
4.36941 | 1.11071 | 0.13805
3.45686 | 1.12671 | 0.12759
2.73547 | 1.13638 | 0.11496
2.16054 | 1.14579 | 0.10054
1.70952 | 1.15532 | 0.0867
1.35352 | 1.1682 | 0.07501
1.07079 | 1.18309 | 0.06928
0.84734 | 1.19887 | 0.07278
0.67072 | 1.20825 | 0.08279
0.53067 | 1.20702 | 0.09764
0.41976 | 1.19665 | 0.1055
0.33183 | 1.18295 | 0.10157
0.26261 | 1.17686 | 0.08456
0.20791 | 1.18936 | 0.05919
0.16452 | 1.22881 | 0.03823
0.13007 | 1.29551 | 0.04185
0.10309 | 1.37177 | 0.09163
0.08153 | 1.42512 | 0.19431
0.06443 | 1.43106 | 0.31902
0.05102 | 1.34375 | 0.44754
0.04042 | 1.18543 | 0.49648
0.03192 | 1.01608 | 0.41598
0.02528 | 0.92337 | 0.17827
0.01999 | 1.04019 | -0.20172