## Sheet1
20004.453 | 0.46212 | -0.01624
15829.126 | 0.46831 | -0.00178
12516.703 | 0.47544 | 0.01259
9909.4424 | 0.48337 | 0.02117
7835.48 | 0.48949 | 0.0294
6217.2461 | 0.49865 | 0.03696
4905.291 | 0.50516 | 0.04226
3881.2737 | 0.5138 | 0.04854
3070.9827 | 0.52336 | 0.05402
2430.7778 | 0.53239 | 0.0566
1923.1537 | 0.54136 | 0.06415
1522.4358 | 0.55152 | 0.06954
1203.8446 | 0.56226 | 0.07443
952.86591 | 0.57497 | 0.07715
754.27557 | 0.58591 | 0.0841
596.71857 | 0.59855 | 0.08832
471.96338 | 0.61183 | 0.09249
373.20856 | 0.62189 | 0.09808
295.47278 | 0.63982 | 0.10365
233.87738 | 0.65569 | 0.10829
185.05922 | 0.6734 | 0.11409
146.35823 | 0.68825 | 0.12001
115.77804 | 0.70605 | 0.12755
91.6721 | 0.72542 | 0.13393
72.51701 | 0.74277 | 0.14049
57.36816 | 0.76276 | 0.15046
45.3629 | 0.78638 | 0.15885
35.93134 | 0.81245 | 0.17076
28.40909 | 0.84105 | 0.1806
22.48202 | 0.87483 | 0.18732
17.79613 | 0.91195 | 0.19221
14.06813 | 0.94843 | 0.18863
11.1448 | 0.9826 | 0.18462
8.81772 | 1.0176 | 0.17133
6.97545 | 1.05149 | 0.15785
5.5173 | 1.07095 | 0.14639
4.36941 | 1.09049 | 0.13079
3.45686 | 1.10542 | 0.11371
2.73547 | 1.12295 | 0.09925
2.16054 | 1.13861 | 0.09166
1.70952 | 1.14894 | 0.08877
1.35352 | 1.15292 | 0.08819
1.07079 | 1.15213 | 0.08455
0.84734 | 1.1516 | 0.07703
0.67072 | 1.15456 | 0.06765
0.53067 | 1.16567 | 0.05575
0.41976 | 1.18836 | 0.04877
0.33183 | 1.21831 | 0.05708
0.26261 | 1.24632 | 0.08506
0.20791 | 1.25658 | 0.13098
0.16452 | 1.23957 | 0.17806
0.13007 | 1.19658 | 0.20639
0.10309 | 1.14643 | 0.19695
0.08153 | 1.11662 | 0.14414
0.06443 | 1.13382 | 0.07353
0.05102 | 1.23463 | -0.01352
0.04042 | 1.43818 | -0.03568
0.03192 | 1.70207 | 0.08476
0.02528 | 1.91899 | 0.39749
0.01999 | 1.9518 | 0.89962