## Sheet1
20004.453 | 0.45533 | -0.01823
15829.126 | 0.46151 | -0.00348
12516.703 | 0.46798 | 0.00988
9909.4424 | 0.4774 | 0.01927
7835.48 | 0.48342 | 0.03003
6217.2461 | 0.49041 | 0.03681
4905.291 | 0.49897 | 0.04277
3881.2737 | 0.50664 | 0.04938
3070.9827 | 0.51666 | 0.05566
2430.7778 | 0.52448 | 0.06052
1923.1537 | 0.53521 | 0.06397
1522.4358 | 0.54533 | 0.07103
1203.8446 | 0.55428 | 0.07525
952.86591 | 0.56756 | 0.08003
754.27557 | 0.57996 | 0.08346
596.71857 | 0.59214 | 0.09007
471.96338 | 0.60543 | 0.09456
373.20856 | 0.62067 | 0.10142
295.47278 | 0.63572 | 0.10515
233.87738 | 0.65104 | 0.11019
185.05922 | 0.66658 | 0.11525
146.35823 | 0.68476 | 0.12171
115.77804 | 0.7011 | 0.12866
91.6721 | 0.72113 | 0.13508
72.51701 | 0.74077 | 0.14422
57.36816 | 0.76222 | 0.15051
45.3629 | 0.78496 | 0.16062
35.93134 | 0.81043 | 0.16919
28.40909 | 0.84269 | 0.17662
22.48202 | 0.8744 | 0.18211
17.79613 | 0.9109 | 0.18474
14.06813 | 0.94658 | 0.17969
11.1448 | 0.97878 | 0.17347
8.81772 | 1.00976 | 0.16061
6.97545 | 1.03874 | 0.1481
5.5173 | 1.05583 | 0.13498
4.36941 | 1.07387 | 0.11933
3.45686 | 1.0888 | 0.10414
2.73547 | 1.10404 | 0.09134
2.16054 | 1.11762 | 0.08656
1.70952 | 1.12484 | 0.08562
1.35352 | 1.12654 | 0.08333
1.07079 | 1.12685 | 0.07794
0.84734 | 1.12871 | 0.06903
0.67072 | 1.13533 | 0.05935
0.53067 | 1.14987 | 0.05063
0.41976 | 1.17431 | 0.05081
0.33183 | 1.20137 | 0.06632
0.26261 | 1.21926 | 0.10075
0.20791 | 1.21612 | 0.1424
0.16452 | 1.18883 | 0.17752
0.13007 | 1.14737 | 0.185
0.10309 | 1.11266 | 0.15642
0.08153 | 1.11225 | 0.09544
0.06443 | 1.16372 | 0.03206
0.05102 | 1.29789 | -0.01607
0.04042 | 1.5015 | 0.02896
0.03192 | 1.70936 | 0.22115
0.02528 | 1.81043 | 0.56374
0.01999 | 1.68944 | 0.99821