## Sheet1
20004.453 | 0.45504 | -0.01704
15829.126 | 0.46205 | -0.00194
12516.703 | 0.46918 | 0.01
9909.4424 | 0.47559 | 0.01966
7835.48 | 0.48474 | 0.02829
6217.2461 | 0.49099 | 0.03618
4905.291 | 0.49955 | 0.04342
3881.2737 | 0.50782 | 0.04978
3070.9827 | 0.51652 | 0.05445
2430.7778 | 0.52739 | 0.05968
1923.1537 | 0.53581 | 0.06607
1522.4358 | 0.54593 | 0.07015
1203.8446 | 0.55665 | 0.07552
952.86591 | 0.56891 | 0.08054
754.27557 | 0.58025 | 0.08491
596.71857 | 0.5928 | 0.09078
471.96338 | 0.60772 | 0.09468
373.20856 | 0.62195 | 0.10059
295.47278 | 0.63618 | 0.10393
233.87738 | 0.65259 | 0.11089
185.05922 | 0.66822 | 0.11632
146.35823 | 0.68633 | 0.12319
115.77804 | 0.70394 | 0.1285
91.6721 | 0.72281 | 0.13583
72.51701 | 0.74303 | 0.14505
57.36816 | 0.76504 | 0.15239
45.3629 | 0.78722 | 0.16328
35.93134 | 0.81509 | 0.17035
28.40909 | 0.84544 | 0.17799
22.48202 | 0.87787 | 0.18522
17.79613 | 0.91259 | 0.1862
14.06813 | 0.94829 | 0.18533
11.1448 | 0.98407 | 0.17673
8.81772 | 1.01371 | 0.16774
6.97545 | 1.04047 | 0.15154
5.5173 | 1.06373 | 0.13631
4.36941 | 1.08541 | 0.1218
3.45686 | 1.10059 | 0.11252
2.73547 | 1.10925 | 0.10275
2.16054 | 1.11534 | 0.09088
1.70952 | 1.12345 | 0.07888
1.35352 | 1.13442 | 0.06842
1.07079 | 1.14854 | 0.06241
0.84734 | 1.16378 | 0.06588
0.67072 | 1.17481 | 0.07548
0.53067 | 1.17447 | 0.09137
0.41976 | 1.16613 | 0.10237
0.33183 | 1.1524 | 0.1017
0.26261 | 1.14334 | 0.08756
0.20791 | 1.15169 | 0.06373
0.16452 | 1.18661 | 0.04083
0.13007 | 1.24968 | 0.03929
0.10309 | 1.32774 | 0.08026
0.08153 | 1.38766 | 0.17439
0.06443 | 1.40547 | 0.29759
0.05102 | 1.33263 | 0.43274
0.04042 | 1.18371 | 0.49914
0.03192 | 1.0111 | 0.44034
0.02528 | 0.90042 | 0.2267
0.01999 | 0.97776 | -0.13134