## Sheet1
20004.453 | 0.4542 | -0.0172
15829.126 | 0.46129 | -0.00287
12516.703 | 0.46924 | 0.01232
9909.4424 | 0.47549 | 0.02052
7835.48 | 0.48299 | 0.02971
6217.2461 | 0.4923 | 0.03759
4905.291 | 0.49923 | 0.04291
3881.2737 | 0.50753 | 0.05171
3070.9827 | 0.51716 | 0.05564
2430.7778 | 0.52525 | 0.06246
1923.1537 | 0.53627 | 0.06548
1522.4358 | 0.54509 | 0.07207
1203.8446 | 0.55821 | 0.07595
952.86591 | 0.56951 | 0.08136
754.27557 | 0.58185 | 0.08555
596.71857 | 0.59498 | 0.09119
471.96338 | 0.60936 | 0.09581
373.20856 | 0.62173 | 0.10127
295.47278 | 0.63767 | 0.10651
233.87738 | 0.65229 | 0.11236
185.05922 | 0.66922 | 0.11857
146.35823 | 0.68681 | 0.12281
115.77804 | 0.70426 | 0.1313
91.6721 | 0.72388 | 0.13804
72.51701 | 0.74252 | 0.14432
57.36816 | 0.76643 | 0.15461
45.3629 | 0.79019 | 0.16156
35.93134 | 0.81548 | 0.17192
28.40909 | 0.84718 | 0.17931
22.48202 | 0.8807 | 0.18638
17.79613 | 0.91495 | 0.18806
14.06813 | 0.95322 | 0.18633
11.1448 | 0.9852 | 0.17782
8.81772 | 1.0186 | 0.16635
6.97545 | 1.04578 | 0.15547
5.5173 | 1.06581 | 0.13826
4.36941 | 1.08428 | 0.12208
3.45686 | 1.1028 | 0.10714
2.73547 | 1.11962 | 0.09932
2.16054 | 1.1291 | 0.09399
1.70952 | 1.13249 | 0.08899
1.35352 | 1.13487 | 0.08119
1.07079 | 1.13819 | 0.07172
0.84734 | 1.14668 | 0.06152
0.67072 | 1.16062 | 0.05494
0.53067 | 1.18131 | 0.05431
0.41976 | 1.20318 | 0.06889
0.33183 | 1.21479 | 0.09689
0.26261 | 1.20891 | 0.1286
0.20791 | 1.18482 | 0.15013
0.16452 | 1.15419 | 0.14908
0.13007 | 1.13476 | 0.12073
0.10309 | 1.14854 | 0.07247
0.08153 | 1.21157 | 0.02483
0.06443 | 1.3155 | 0.01159
0.05102 | 1.47233 | 0.07123
0.04042 | 1.60876 | 0.24552
0.03192 | 1.64394 | 0.51686
0.02528 | 1.50092 | 0.80465
0.01999 | 1.1583 | 0.98441