## Sheet1
20004.453 | 0.44897 | -0.01844
15829.126 | 0.45574 | -0.00321
12516.703 | 0.46249 | 0.00893
9909.4424 | 0.46945 | 0.02133
7835.48 | 0.47789 | 0.02857
6217.2461 | 0.48521 | 0.03776
4905.291 | 0.49312 | 0.04432
3881.2737 | 0.50014 | 0.05033
3070.9827 | 0.51101 | 0.05643
2430.7778 | 0.51991 | 0.06114
1923.1537 | 0.53003 | 0.06717
1522.4358 | 0.53993 | 0.07253
1203.8446 | 0.55121 | 0.07724
952.86591 | 0.56362 | 0.08148
754.27557 | 0.57406 | 0.08716
596.71857 | 0.58945 | 0.09173
471.96338 | 0.60133 | 0.09809
373.20856 | 0.61803 | 0.1025
295.47278 | 0.63299 | 0.10976
233.87738 | 0.649 | 0.11456
185.05922 | 0.66619 | 0.12059
146.35823 | 0.68396 | 0.12613
115.77804 | 0.70244 | 0.13239
91.6721 | 0.72153 | 0.14005
72.51701 | 0.74278 | 0.14679
57.36816 | 0.76565 | 0.15553
45.3629 | 0.78869 | 0.16343
35.93134 | 0.81676 | 0.1725
28.40909 | 0.84782 | 0.18066
22.48202 | 0.88055 | 0.1837
17.79613 | 0.91524 | 0.18532
14.06813 | 0.95086 | 0.18315
11.1448 | 0.98389 | 0.17226
8.81772 | 1.0162 | 0.1626
6.97545 | 1.04002 | 0.15009
5.5173 | 1.06095 | 0.13477
4.36941 | 1.08003 | 0.11879
3.45686 | 1.09883 | 0.10502
2.73547 | 1.11348 | 0.09852
2.16054 | 1.11995 | 0.09373
1.70952 | 1.12227 | 0.08579
1.35352 | 1.12593 | 0.07582
1.07079 | 1.13347 | 0.06651
0.84734 | 1.14564 | 0.05737
0.67072 | 1.16149 | 0.05487
0.53067 | 1.18109 | 0.06261
0.41976 | 1.19509 | 0.08302
0.33183 | 1.19452 | 0.10988
0.26261 | 1.179 | 0.13007
0.20791 | 1.1536 | 0.13456
0.16452 | 1.1355 | 0.11621
0.13007 | 1.13967 | 0.07894
0.10309 | 1.18546 | 0.03849
0.08153 | 1.27468 | 0.02298
0.06443 | 1.38776 | 0.05779
0.05102 | 1.50842 | 0.18302
0.04042 | 1.5523 | 0.39399
0.03192 | 1.46626 | 0.6259
0.02528 | 1.23231 | 0.77959
0.01999 | 0.89078 | 0.74666