## Sheet1
20004.453 | 0.4533 | -0.01831
15829.126 | 0.46233 | -0.00303
12516.703 | 0.46744 | 0.00974
9909.4424 | 0.47464 | 0.02077
7835.48 | 0.4817 | 0.02965
6217.2461 | 0.4896 | 0.03626
4905.291 | 0.49665 | 0.04362
3881.2737 | 0.50434 | 0.0482
3070.9827 | 0.51515 | 0.05481
2430.7778 | 0.52329 | 0.06121
1923.1537 | 0.53426 | 0.06475
1522.4358 | 0.54136 | 0.0705
1203.8446 | 0.55498 | 0.07516
952.86591 | 0.56542 | 0.08011
754.27557 | 0.57914 | 0.08566
596.71857 | 0.59135 | 0.08884
471.96338 | 0.60473 | 0.09566
373.20856 | 0.61839 | 0.09886
295.47278 | 0.63309 | 0.10414
233.87738 | 0.6503 | 0.1109
185.05922 | 0.66628 | 0.11623
146.35823 | 0.68358 | 0.12257
115.77804 | 0.70103 | 0.12823
91.6721 | 0.71932 | 0.13554
72.51701 | 0.73969 | 0.14319
57.36816 | 0.76183 | 0.15181
45.3629 | 0.78469 | 0.16082
35.93134 | 0.81173 | 0.16856
28.40909 | 0.84246 | 0.17619
22.48202 | 0.87402 | 0.18177
17.79613 | 0.9097 | 0.18134
14.06813 | 0.94306 | 0.17919
11.1448 | 0.97802 | 0.16893
8.81772 | 1.00693 | 0.16011
6.97545 | 1.03067 | 0.14494
5.5173 | 1.05267 | 0.12963
4.36941 | 1.07346 | 0.11571
3.45686 | 1.0885 | 0.1061
2.73547 | 1.0964 | 0.0984
2.16054 | 1.10326 | 0.08813
1.70952 | 1.10843 | 0.07856
1.35352 | 1.11727 | 0.06742
1.07079 | 1.13039 | 0.05987
0.84734 | 1.14629 | 0.06026
0.67072 | 1.15995 | 0.067
0.53067 | 1.16593 | 0.08418
0.41976 | 1.16041 | 0.10115
0.33183 | 1.14617 | 0.1086
0.26261 | 1.13093 | 0.10143
0.20791 | 1.12744 | 0.08019
0.16452 | 1.14847 | 0.05277
0.13007 | 1.20064 | 0.03433
0.10309 | 1.28099 | 0.04941
0.08153 | 1.36401 | 0.11986
0.06443 | 1.41799 | 0.23271
0.05102 | 1.39228 | 0.39415
0.04042 | 1.26756 | 0.52062
0.03192 | 1.07658 | 0.54176
0.02528 | 0.89025 | 0.40061
0.01999 | 0.82241 | 0.06726