## Sheet1
20004.453 | 0.45847 | -0.02038
15829.126 | 0.46343 | -0.00405
12516.703 | 0.47011 | 0.00848
9909.4424 | 0.47649 | 0.0181
7835.48 | 0.48518 | 0.02772
6217.2461 | 0.49286 | 0.0352
4905.291 | 0.4997 | 0.04208
3881.2737 | 0.50912 | 0.04898
3070.9827 | 0.51663 | 0.05486
2430.7778 | 0.52711 | 0.06075
1923.1537 | 0.53687 | 0.06503
1522.4358 | 0.54599 | 0.07091
1203.8446 | 0.55689 | 0.07444
952.86591 | 0.56926 | 0.07917
754.27557 | 0.58158 | 0.08349
596.71857 | 0.59469 | 0.08889
471.96338 | 0.60634 | 0.0947
373.20856 | 0.62095 | 0.09934
295.47278 | 0.63724 | 0.10514
233.87738 | 0.65189 | 0.11195
185.05922 | 0.66883 | 0.11703
146.35823 | 0.68606 | 0.1223
115.77804 | 0.70245 | 0.12924
91.6721 | 0.71987 | 0.1356
72.51701 | 0.74011 | 0.14369
57.36816 | 0.76049 | 0.15347
45.3629 | 0.78408 | 0.16438
35.93134 | 0.80925 | 0.17517
28.40909 | 0.83596 | 0.18524
22.48202 | 0.87162 | 0.19683
17.79613 | 0.90888 | 0.20548
14.06813 | 0.9504 | 0.20683
11.1448 | 0.9896 | 0.20265
8.81772 | 1.02818 | 0.19266
6.97545 | 1.06553 | 0.17872
5.5173 | 1.08978 | 0.16418
4.36941 | 1.11367 | 0.14571
3.45686 | 1.13328 | 0.12564
2.73547 | 1.15179 | 0.10999
2.16054 | 1.16708 | 0.09923
1.70952 | 1.17653 | 0.09403
1.35352 | 1.17979 | 0.08914
1.07079 | 1.18179 | 0.08219
0.84734 | 1.18468 | 0.07413
0.67072 | 1.19029 | 0.06666
0.53067 | 1.20073 | 0.06041
0.41976 | 1.21686 | 0.06022
0.33183 | 1.23404 | 0.07025
0.26261 | 1.24716 | 0.09022
0.20791 | 1.24938 | 0.11484
0.16452 | 1.24326 | 0.13541
0.13007 | 1.23612 | 0.14709
0.10309 | 1.23628 | 0.15085
0.08153 | 1.24991 | 0.15487
0.06443 | 1.2759 | 0.16644
0.05102 | 1.31517 | 0.1843
0.04042 | 1.36865 | 0.2197
0.03192 | 1.42579 | 0.28024
0.02528 | 1.46793 | 0.36044
0.01999 | 1.48948 | 0.43923