## Sheet1
20004.453 | 0.45716 | -0.0197
15829.126 | 0.46336 | -0.0057
12516.703 | 0.47007 | 0.00955
9909.4424 | 0.47699 | 0.0184
7835.48 | 0.48561 | 0.02788
6217.2461 | 0.49372 | 0.03521
4905.291 | 0.50015 | 0.04361
3881.2737 | 0.50922 | 0.04785
3070.9827 | 0.51959 | 0.05441
2430.7778 | 0.52745 | 0.05832
1923.1537 | 0.53645 | 0.06351
1522.4358 | 0.54594 | 0.06994
1203.8446 | 0.55679 | 0.07509
952.86591 | 0.56889 | 0.07968
754.27557 | 0.58139 | 0.08447
596.71857 | 0.59537 | 0.08938
471.96338 | 0.60725 | 0.0944
373.20856 | 0.62068 | 0.09952
295.47278 | 0.63792 | 0.10602
233.87738 | 0.65178 | 0.11052
185.05922 | 0.66708 | 0.11831
146.35823 | 0.68597 | 0.12254
115.77804 | 0.70312 | 0.12908
91.6721 | 0.72241 | 0.1359
72.51701 | 0.74152 | 0.14457
57.36816 | 0.76344 | 0.15436
45.3629 | 0.78426 | 0.16502
35.93134 | 0.81175 | 0.17574
28.40909 | 0.84229 | 0.18716
22.48202 | 0.87515 | 0.19629
17.79613 | 0.91328 | 0.20244
14.06813 | 0.95282 | 0.20234
11.1448 | 0.9926 | 0.19886
8.81772 | 1.02776 | 0.18736
6.97545 | 1.05927 | 0.17195
5.5173 | 1.0911 | 0.15694
4.36941 | 1.11062 | 0.14155
3.45686 | 1.1278 | 0.12433
2.73547 | 1.14114 | 0.1083
2.16054 | 1.15413 | 0.0927
1.70952 | 1.16684 | 0.08287
1.35352 | 1.17907 | 0.0787
1.07079 | 1.18578 | 0.07953
0.84734 | 1.18675 | 0.08074
0.67072 | 1.18662 | 0.08113
0.53067 | 1.18521 | 0.07628
0.41976 | 1.18905 | 0.06965
0.33183 | 1.19988 | 0.06469
0.26261 | 1.21787 | 0.06608
0.20791 | 1.24 | 0.0777
0.16452 | 1.26019 | 0.10238
0.13007 | 1.27144 | 0.13682
0.10309 | 1.26971 | 0.17112
0.08153 | 1.26202 | 0.19643
0.06443 | 1.26087 | 0.21467
0.05102 | 1.27368 | 0.22266
0.04042 | 1.30263 | 0.23483
0.03192 | 1.34883 | 0.25506
0.02528 | 1.413 | 0.28747
0.01999 | 1.4905 | 0.34405