## Sheet1
20004.453 | 0.45593 | -0.02045
15829.126 | 0.46253 | -0.00502
12516.703 | 0.46869 | 0.00775
9909.4424 | 0.47586 | 0.01781
7835.48 | 0.48259 | 0.02677
6217.2461 | 0.49068 | 0.03598
4905.291 | 0.49794 | 0.04218
3881.2737 | 0.50724 | 0.04915
3070.9827 | 0.5162 | 0.0545
2430.7778 | 0.52537 | 0.06026
1923.1537 | 0.53232 | 0.06463
1522.4358 | 0.54382 | 0.07023
1203.8446 | 0.55498 | 0.07592
952.86591 | 0.56565 | 0.07944
754.27557 | 0.58088 | 0.08581
596.71857 | 0.59201 | 0.09207
471.96338 | 0.60476 | 0.09508
373.20856 | 0.6194 | 0.1004
295.47278 | 0.63576 | 0.10581
233.87738 | 0.65031 | 0.11186
185.05922 | 0.66765 | 0.11862
146.35823 | 0.68419 | 0.12322
115.77804 | 0.70245 | 0.13077
91.6721 | 0.72145 | 0.13809
72.51701 | 0.73991 | 0.14507
57.36816 | 0.76298 | 0.15538
45.3629 | 0.78576 | 0.16468
35.93134 | 0.8117 | 0.17622
28.40909 | 0.84212 | 0.18517
22.48202 | 0.87515 | 0.19447
17.79613 | 0.91292 | 0.20096
14.06813 | 0.9518 | 0.19935
11.1448 | 0.98921 | 0.19227
8.81772 | 1.02695 | 0.18216
6.97545 | 1.06105 | 0.16845
5.5173 | 1.08205 | 0.1517
4.36941 | 1.10341 | 0.13461
3.45686 | 1.12105 | 0.1169
2.73547 | 1.138 | 0.10199
2.16054 | 1.15269 | 0.09421
1.70952 | 1.16015 | 0.0891
1.35352 | 1.16271 | 0.08403
1.07079 | 1.16452 | 0.07787
0.84734 | 1.16849 | 0.06938
0.67072 | 1.17458 | 0.06262
0.53067 | 1.18624 | 0.05763
0.41976 | 1.20271 | 0.05965
0.33183 | 1.21863 | 0.07167
0.26261 | 1.22875 | 0.09223
0.20791 | 1.22871 | 0.11507
0.16452 | 1.22173 | 0.13242
0.13007 | 1.21616 | 0.14075
0.10309 | 1.2195 | 0.14323
0.08153 | 1.23551 | 0.14742
0.06443 | 1.26244 | 0.16042
0.05102 | 1.3026 | 0.18003
0.04042 | 1.35453 | 0.21847
0.03192 | 1.40607 | 0.28139
0.02528 | 1.44056 | 0.35889
0.01999 | 1.45598 | 0.4304