## Sheet1
20004.453 | 0.45219 | -0.02102
15829.126 | 0.45721 | -0.00693
12516.703 | 0.46354 | 0.00589
9909.4424 | 0.47142 | 0.01728
7835.48 | 0.47871 | 0.02662
6217.2461 | 0.48608 | 0.03494
4905.291 | 0.49417 | 0.04368
3881.2737 | 0.50102 | 0.04917
3070.9827 | 0.51126 | 0.05496
2430.7778 | 0.52008 | 0.05969
1923.1537 | 0.53012 | 0.06457
1522.4358 | 0.54003 | 0.06975
1203.8446 | 0.54981 | 0.07427
952.86591 | 0.56109 | 0.07943
754.27557 | 0.5737 | 0.08548
596.71857 | 0.58792 | 0.09098
471.96338 | 0.59998 | 0.09528
373.20856 | 0.61645 | 0.10078
295.47278 | 0.63038 | 0.10568
233.87738 | 0.64675 | 0.10992
185.05922 | 0.66297 | 0.11692
146.35823 | 0.6811 | 0.12253
115.77804 | 0.69902 | 0.12824
91.6721 | 0.71712 | 0.13617
72.51701 | 0.73574 | 0.14474
57.36816 | 0.7574 | 0.15265
45.3629 | 0.78161 | 0.16457
35.93134 | 0.80908 | 0.17244
28.40909 | 0.83842 | 0.18268
22.48202 | 0.87158 | 0.19
17.79613 | 0.90866 | 0.1934
14.06813 | 0.94771 | 0.19193
11.1448 | 0.98464 | 0.18473
8.81772 | 1.01578 | 0.17395
6.97545 | 1.04498 | 0.15823
5.5173 | 1.07312 | 0.13913
4.36941 | 1.09231 | 0.1273
3.45686 | 1.10479 | 0.11545
2.73547 | 1.11572 | 0.09981
2.16054 | 1.12381 | 0.08658
1.70952 | 1.13439 | 0.07585
1.35352 | 1.14502 | 0.06788
1.07079 | 1.15611 | 0.06535
0.84734 | 1.16517 | 0.07002
0.67072 | 1.16896 | 0.07574
0.53067 | 1.16555 | 0.08126
0.41976 | 1.16249 | 0.08147
0.33183 | 1.16274 | 0.0778
0.26261 | 1.17063 | 0.07348
0.20791 | 1.18609 | 0.07301
0.16452 | 1.20956 | 0.08065
0.13007 | 1.23585 | 0.10216
0.10309 | 1.25689 | 0.13724
0.08153 | 1.26675 | 0.18071
0.06443 | 1.26787 | 0.22079
0.05102 | 1.26179 | 0.24807
0.04042 | 1.26865 | 0.26403
0.03192 | 1.29439 | 0.27878
0.02528 | 1.33792 | 0.29843
0.01999 | 1.39855 | 0.32538