## Sheet1
20004.453 | 0.45049 | -0.02314
15829.126 | 0.45798 | -0.00475
12516.703 | 0.46405 | 0.00704
9909.4424 | 0.4708 | 0.01734
7835.48 | 0.4774 | 0.02587
6217.2461 | 0.48487 | 0.03454
4905.291 | 0.4923 | 0.04235
3881.2737 | 0.50104 | 0.0481
3070.9827 | 0.5103 | 0.05398
2430.7778 | 0.5203 | 0.05834
1923.1537 | 0.52812 | 0.06564
1522.4358 | 0.53931 | 0.06986
1203.8446 | 0.55006 | 0.07471
952.86591 | 0.5614 | 0.07983
754.27557 | 0.5737 | 0.08443
596.71857 | 0.58716 | 0.08986
471.96338 | 0.60225 | 0.09562
373.20856 | 0.61455 | 0.10206
295.47278 | 0.62941 | 0.1048
233.87738 | 0.64511 | 0.11065
185.05922 | 0.66109 | 0.11782
146.35823 | 0.67845 | 0.12343
115.77804 | 0.69809 | 0.12943
91.6721 | 0.71663 | 0.13523
72.51701 | 0.73522 | 0.14393
57.36816 | 0.75645 | 0.15337
45.3629 | 0.78027 | 0.16431
35.93134 | 0.80746 | 0.17289
28.40909 | 0.83645 | 0.1822
22.48202 | 0.87136 | 0.18951
17.79613 | 0.90772 | 0.19191
14.06813 | 0.94502 | 0.19148
11.1448 | 0.98121 | 0.1811
8.81772 | 1.01391 | 0.17322
6.97545 | 1.04232 | 0.15672
5.5173 | 1.06707 | 0.13741
4.36941 | 1.08979 | 0.12522
3.45686 | 1.10205 | 0.1134
2.73547 | 1.11186 | 0.10037
2.16054 | 1.1204 | 0.08755
1.70952 | 1.12919 | 0.07556
1.35352 | 1.14005 | 0.06775
1.07079 | 1.15152 | 0.0638
0.84734 | 1.16169 | 0.0668
0.67072 | 1.16667 | 0.0734
0.53067 | 1.1653 | 0.08084
0.41976 | 1.16129 | 0.08312
0.33183 | 1.15975 | 0.08108
0.26261 | 1.16462 | 0.07668
0.20791 | 1.17806 | 0.07492
0.16452 | 1.19981 | 0.08007
0.13007 | 1.22649 | 0.09728
0.10309 | 1.2521 | 0.12909
0.08153 | 1.26757 | 0.17274
0.06443 | 1.27398 | 0.21619
0.05102 | 1.26731 | 0.25012
0.04042 | 1.26984 | 0.27047
0.03192 | 1.29051 | 0.28602
0.02528 | 1.3293 | 0.30436
0.01999 | 1.38598 | 0.32915