## Sheet1
20004.453 | 0.44218 | -0.02147
15829.126 | 0.44876 | -0.00624
12516.703 | 0.45555 | 0.00736
9909.4424 | 0.46263 | 0.01631
7835.48 | 0.46989 | 0.02598
6217.2461 | 0.47673 | 0.03362
4905.291 | 0.48612 | 0.04177
3881.2737 | 0.49423 | 0.04888
3070.9827 | 0.50284 | 0.05445
2430.7778 | 0.5129 | 0.05991
1923.1537 | 0.52178 | 0.06673
1522.4358 | 0.53113 | 0.07141
1203.8446 | 0.54387 | 0.07632
952.86591 | 0.55551 | 0.08346
754.27557 | 0.56801 | 0.08714
596.71857 | 0.58079 | 0.09077
471.96338 | 0.59504 | 0.09692
373.20856 | 0.60911 | 0.10353
295.47278 | 0.62467 | 0.10816
233.87738 | 0.64155 | 0.11429
185.05922 | 0.65896 | 0.11922
146.35823 | 0.67665 | 0.12635
115.77804 | 0.69396 | 0.13223
91.6721 | 0.71417 | 0.13764
72.51701 | 0.73422 | 0.14544
57.36816 | 0.75652 | 0.15485
45.3629 | 0.7811 | 0.16336
35.93134 | 0.80724 | 0.173
28.40909 | 0.83932 | 0.1799
22.48202 | 0.87282 | 0.18546
17.79613 | 0.90774 | 0.1867
14.06813 | 0.943 | 0.1848
11.1448 | 0.97671 | 0.1742
8.81772 | 1.00964 | 0.1652
6.97545 | 1.03606 | 0.14625
5.5173 | 1.05559 | 0.13074
4.36941 | 1.07645 | 0.11526
3.45686 | 1.09101 | 0.10544
2.73547 | 1.09834 | 0.09469
2.16054 | 1.10554 | 0.08394
1.70952 | 1.11263 | 0.07382
1.35352 | 1.12071 | 0.06504
1.07079 | 1.13196 | 0.05911
0.84734 | 1.14403 | 0.05921
0.67072 | 1.15304 | 0.06506
0.53067 | 1.15635 | 0.07539
0.41976 | 1.15277 | 0.08414
0.33183 | 1.14854 | 0.08749
0.26261 | 1.14758 | 0.08515
0.20791 | 1.155 | 0.08196
0.16452 | 1.17088 | 0.08155
0.13007 | 1.19586 | 0.09032
0.10309 | 1.22481 | 0.11198
0.08153 | 1.25126 | 0.14977
0.06443 | 1.26832 | 0.19554
0.05102 | 1.26894 | 0.24334
0.04042 | 1.26602 | 0.27784
0.03192 | 1.27427 | 0.29902
0.02528 | 1.30157 | 0.31583
0.01999 | 1.34776 | 0.33793