## Sheet1
20004.453 | 0.44764 | -0.02128
15829.126 | 0.45411 | -0.00658
12516.703 | 0.46217 | 0.00643
9909.4424 | 0.46746 | 0.0161
7835.48 | 0.47502 | 0.02583
6217.2461 | 0.48218 | 0.0339
4905.291 | 0.4897 | 0.04138
3881.2737 | 0.49962 | 0.04718
3070.9827 | 0.5069 | 0.05422
2430.7778 | 0.51666 | 0.0596
1923.1537 | 0.52825 | 0.06515
1522.4358 | 0.53733 | 0.07059
1203.8446 | 0.54841 | 0.07585
952.86591 | 0.5601 | 0.08203
754.27557 | 0.57261 | 0.08424
596.71857 | 0.58508 | 0.09002
471.96338 | 0.59846 | 0.09661
373.20856 | 0.61272 | 0.10128
295.47278 | 0.62922 | 0.10625
233.87738 | 0.64176 | 0.11031
185.05922 | 0.65963 | 0.11625
146.35823 | 0.67593 | 0.12342
115.77804 | 0.69538 | 0.1297
91.6721 | 0.71448 | 0.13732
72.51701 | 0.73445 | 0.14327
57.36816 | 0.7553 | 0.15248
45.3629 | 0.77917 | 0.16358
35.93134 | 0.80742 | 0.17217
28.40909 | 0.83644 | 0.18042
22.48202 | 0.87095 | 0.18756
17.79613 | 0.90723 | 0.18953
14.06813 | 0.94343 | 0.18468
11.1448 | 0.9793 | 0.17958
8.81772 | 1.00958 | 0.16619
6.97545 | 1.03673 | 0.15121
5.5173 | 1.0611 | 0.13721
4.36941 | 1.07689 | 0.12145
3.45686 | 1.09073 | 0.10692
2.73547 | 1.10163 | 0.09249
2.16054 | 1.11371 | 0.07942
1.70952 | 1.12592 | 0.0728
1.35352 | 1.13528 | 0.07135
1.07079 | 1.1398 | 0.07324
0.84734 | 1.14086 | 0.07426
0.67072 | 1.13962 | 0.07358
0.53067 | 1.14041 | 0.0691
0.41976 | 1.14519 | 0.06333
0.33183 | 1.15679 | 0.05965
0.26261 | 1.17519 | 0.06321
0.20791 | 1.19641 | 0.07729
0.16452 | 1.21302 | 0.10372
0.13007 | 1.2189 | 0.1361
0.10309 | 1.21449 | 0.16567
0.08153 | 1.20784 | 0.18453
0.06443 | 1.2098 | 0.19844
0.05102 | 1.22601 | 0.20488
0.04042 | 1.25742 | 0.21815
0.03192 | 1.30445 | 0.24006
0.02528 | 1.36661 | 0.27662
0.01999 | 1.43574 | 0.3386