## Sheet1
20004.453 | 0.45654 | -0.02064
15829.126 | 0.46422 | -0.0043
12516.703 | 0.47024 | 0.00785
9909.4424 | 0.47747 | 0.01896
7835.48 | 0.48354 | 0.02762
6217.2461 | 0.49232 | 0.03534
4905.291 | 0.50134 | 0.04176
3881.2737 | 0.50853 | 0.04756
3070.9827 | 0.51782 | 0.0537
2430.7778 | 0.52632 | 0.06103
1923.1537 | 0.53718 | 0.06426
1522.4358 | 0.54715 | 0.07114
1203.8446 | 0.55767 | 0.07523
952.86591 | 0.57007 | 0.08162
754.27557 | 0.58176 | 0.08492
596.71857 | 0.59488 | 0.09112
471.96338 | 0.61003 | 0.09609
373.20856 | 0.6243 | 0.10198
295.47278 | 0.63935 | 0.10771
233.87738 | 0.65316 | 0.1135
185.05922 | 0.67038 | 0.11889
146.35823 | 0.68851 | 0.12452
115.77804 | 0.70715 | 0.13113
91.6721 | 0.72386 | 0.13745
72.51701 | 0.7431 | 0.14682
57.36816 | 0.76631 | 0.15649
45.3629 | 0.78855 | 0.16617
35.93134 | 0.81459 | 0.17793
28.40909 | 0.84601 | 0.18905
22.48202 | 0.87921 | 0.19853
17.79613 | 0.91585 | 0.20532
14.06813 | 0.95656 | 0.20562
11.1448 | 0.99733 | 0.20263
8.81772 | 1.03478 | 0.1906
6.97545 | 1.06808 | 0.17829
5.5173 | 1.09874 | 0.16134
4.36941 | 1.12003 | 0.14289
3.45686 | 1.13903 | 0.12572
2.73547 | 1.15399 | 0.11153
2.16054 | 1.16655 | 0.09888
1.70952 | 1.17473 | 0.08742
1.35352 | 1.18382 | 0.07992
1.07079 | 1.19053 | 0.07473
0.84734 | 1.19615 | 0.0719
0.67072 | 1.20164 | 0.07033
0.53067 | 1.20713 | 0.06917
0.41976 | 1.21378 | 0.07204
0.33183 | 1.2199 | 0.07671
0.26261 | 1.22545 | 0.08313
0.20791 | 1.23309 | 0.09112
0.16452 | 1.24302 | 0.10185
0.13007 | 1.25441 | 0.11939
0.10309 | 1.26483 | 0.14095
0.08153 | 1.27472 | 0.16387
0.06443 | 1.28779 | 0.18905
0.05102 | 1.30977 | 0.21365
0.04042 | 1.33651 | 0.24698
0.03192 | 1.36627 | 0.28537
0.02528 | 1.40309 | 0.32223
0.01999 | 1.45512 | 0.36267