## Sheet1
20004.453 | 0.45986 | -0.02041
15829.126 | 0.46496 | -0.00614
12516.703 | 0.47018 | 0.00711
9909.4424 | 0.47833 | 0.01757
7835.48 | 0.48357 | 0.02799
6217.2461 | 0.49162 | 0.03339
4905.291 | 0.49947 | 0.04152
3881.2737 | 0.50819 | 0.04729
3070.9827 | 0.51695 | 0.05399
2430.7778 | 0.52424 | 0.0588
1923.1537 | 0.53617 | 0.06373
1522.4358 | 0.54694 | 0.0692
1203.8446 | 0.55824 | 0.07361
952.86591 | 0.5677 | 0.07973
754.27557 | 0.57986 | 0.08573
596.71857 | 0.59071 | 0.08864
471.96338 | 0.60496 | 0.09524
373.20856 | 0.61845 | 0.0979
295.47278 | 0.6319 | 0.10496
233.87738 | 0.64646 | 0.11115
185.05922 | 0.66329 | 0.11882
146.35823 | 0.68126 | 0.12151
115.77804 | 0.6979 | 0.12834
91.6721 | 0.71681 | 0.13683
72.51701 | 0.73877 | 0.14304
57.36816 | 0.76237 | 0.16212
45.3629 | 0.78711 | 0.17108
35.93134 | 0.8018 | 0.1789
28.40909 | 0.84416 | 0.18955
22.48202 | 0.87563 | 0.19918
17.79613 | 0.90029 | 0.21191
14.06813 | 0.95955 | 0.24378
11.1448 | 0.98822 | 0.2065
8.81772 | 1.06821 | 0.22981
6.97545 | 1.06938 | 0.23222
5.5173 | 1.082 | 0.16936
4.36941 | 1.15481 | 0.11427
3.45686 | 1.23539 | 0.12734
2.73547 | 1.25273 | 0.18303
2.16054 | 1.20042 | 0.213
1.70952 | 1.12398 | 0.1746
1.35352 | 1.08678 | 0.06844
1.07079 | 1.13612 | -0.06269
0.84734 | 1.28019 | -0.14351
0.67072 | 1.45295 | -0.12349
0.53067 | 1.61277 | 0.04164
0.41976 | 1.63322 | 0.29931
0.33183 | 1.46168 | 0.53492
0.26261 | 1.15501 | 0.60645
0.20791 | 0.85309 | 0.4416
0.16452 | 0.73106 | 0.06897
0.13007 | 0.91524 | -0.358
0.10309 | 1.41541 | -0.61835
0.08153 | 2.09817 | -0.53217
0.06443 | 2.69519 | -0.11342
0.05102 | 3.10652 | 0.77431
0.04042 | 2.9319 | 1.7885
0.03192 | 2.18818 | 2.4474
0.02528 | 1.19417 | 2.41607
0.01999 | 0.39046 | 1.62962