## Sheet1
20004.453 | 0.45793 | -0.02214
15829.126 | 0.46379 | -0.00508
12516.703 | 0.47146 | 0.00787
9909.4424 | 0.47832 | 0.01839
7835.48 | 0.48392 | 0.02708
6217.2461 | 0.49081 | 0.03429
4905.291 | 0.50108 | 0.04171
3881.2737 | 0.50762 | 0.04745
3070.9827 | 0.51385 | 0.05301
2430.7778 | 0.52507 | 0.06106
1923.1537 | 0.53538 | 0.06364
1522.4358 | 0.54669 | 0.06961
1203.8446 | 0.55545 | 0.07551
952.86591 | 0.56746 | 0.07974
754.27557 | 0.58001 | 0.08481
596.71857 | 0.59254 | 0.08948
471.96338 | 0.60652 | 0.09568
373.20856 | 0.62183 | 0.09984
295.47278 | 0.63442 | 0.10439
233.87738 | 0.64923 | 0.1121
185.05922 | 0.66572 | 0.1176
146.35823 | 0.68541 | 0.12331
115.77804 | 0.70163 | 0.12958
91.6721 | 0.71989 | 0.13596
72.51701 | 0.74074 | 0.14685
57.36816 | 0.7586 | 0.16208
45.3629 | 0.78334 | 0.17493
35.93134 | 0.81319 | 0.17642
28.40909 | 0.84724 | 0.19799
22.48202 | 0.88648 | 0.20702
17.79613 | 0.92077 | 0.20311
14.06813 | 0.94296 | 0.22589
11.1448 | 1.01688 | 0.20356
8.81772 | 1.03557 | 0.23205
6.97545 | 1.05052 | 0.18447
5.5173 | 1.12323 | 0.13322
4.36941 | 1.19316 | 0.15417
3.45686 | 1.19268 | 0.19521
2.73547 | 1.13904 | 0.18967
2.16054 | 1.09689 | 0.11746
1.70952 | 1.11825 | 0.01297
1.35352 | 1.21577 | -0.06355
1.07079 | 1.35584 | -0.05489
0.84734 | 1.4663 | 0.0571
0.67072 | 1.48611 | 0.2157
0.53067 | 1.36714 | 0.38389
0.41976 | 1.14169 | 0.43432
0.33183 | 0.91239 | 0.29876
0.26261 | 0.82214 | 0.00446
0.20791 | 0.97543 | -0.33274
0.16452 | 1.37444 | -0.53425
0.13007 | 1.90248 | -0.44283
0.10309 | 2.34273 | -0.01411
0.08153 | 2.49621 | 0.6517
0.06443 | 2.34012 | 1.27761
0.05102 | 1.74995 | 1.78571
0.04042 | 0.94859 | 1.78106
0.03192 | 0.37887 | 1.13312
0.02528 | 0.41598 | 0.06498
0.01999 | 1.23792 | -0.99101