## Sheet1
20004.453 | 0.45604 | -0.02128
15829.126 | 0.46286 | -0.0054
12516.703 | 0.46797 | 0.0073
9909.4424 | 0.47325 | 0.01695
7835.48 | 0.48099 | 0.02597
6217.2461 | 0.49018 | 0.03383
4905.291 | 0.49609 | 0.04188
3881.2737 | 0.50556 | 0.04825
3070.9827 | 0.51412 | 0.05382
2430.7778 | 0.52225 | 0.06033
1923.1537 | 0.53191 | 0.06462
1522.4358 | 0.54316 | 0.07054
1203.8446 | 0.55468 | 0.07615
952.86591 | 0.566 | 0.08016
754.27557 | 0.5779 | 0.08527
596.71857 | 0.59194 | 0.09065
471.96338 | 0.60351 | 0.09608
373.20856 | 0.61868 | 0.10157
295.47278 | 0.63407 | 0.1044
233.87738 | 0.64916 | 0.11245
185.05922 | 0.66573 | 0.11839
146.35823 | 0.68312 | 0.12804
115.77804 | 0.70076 | 0.1331
91.6721 | 0.72199 | 0.13947
72.51701 | 0.74235 | 0.15121
57.36816 | 0.75603 | 0.15938
45.3629 | 0.77883 | 0.17122
35.93134 | 0.81701 | 0.18328
28.40909 | 0.84081 | 0.20256
22.48202 | 0.8833 | 0.21552
17.79613 | 0.92996 | 0.21334
14.06813 | 0.94857 | 0.20503
11.1448 | 1.02162 | 0.21985
8.81772 | 1.01936 | 0.20567
6.97545 | 1.07397 | 0.15664
5.5173 | 1.14949 | 0.16115
4.36941 | 1.15526 | 0.19503
3.45686 | 1.11876 | 0.17948
2.73547 | 1.09833 | 0.1063
2.16054 | 1.14075 | 0.02251
1.70952 | 1.23855 | -0.01646
1.35352 | 1.33968 | 0.02535
1.07079 | 1.38594 | 0.13764
0.84734 | 1.33213 | 0.26195
0.67072 | 1.20944 | 0.3257
0.53067 | 1.02727 | 0.27297
0.41976 | 0.91484 | 0.07921
0.33183 | 0.97093 | -0.18447
0.26261 | 1.22295 | -0.38599
0.20791 | 1.61447 | -0.39345
0.16452 | 1.98818 | -0.13126
0.13007 | 2.16735 | 0.35041
0.10309 | 2.02872 | 0.88412
0.08153 | 1.59669 | 1.24654
0.06443 | 1.10809 | 1.3198
0.05102 | 0.57792 | 0.9632
0.04042 | 0.41191 | 0.22181
0.03192 | 0.90754 | -0.63484
0.02528 | 2.02865 | -1.12091
0.01999 | 3.48147 | -0.92026