## Sheet1
20004.453 | 0.44519 | -0.02202
15829.126 | 0.45116 | -0.00736
12516.703 | 0.4573 | 0.0056
9909.4424 | 0.46575 | 0.01829
7835.48 | 0.47077 | 0.02539
6217.2461 | 0.48157 | 0.0336
4905.291 | 0.48754 | 0.04142
3881.2737 | 0.49267 | 0.0485
3070.9827 | 0.50392 | 0.05336
2430.7778 | 0.51296 | 0.06066
1923.1537 | 0.52143 | 0.06485
1522.4358 | 0.53269 | 0.07138
1203.8446 | 0.54364 | 0.07694
952.86591 | 0.55617 | 0.08115
754.27557 | 0.56816 | 0.08879
596.71857 | 0.58164 | 0.09242
471.96338 | 0.59529 | 0.0991
373.20856 | 0.61006 | 0.10332
295.47278 | 0.62572 | 0.10824
233.87738 | 0.64253 | 0.11576
185.05922 | 0.66052 | 0.12059
146.35823 | 0.67879 | 0.12824
115.77804 | 0.69818 | 0.13373
91.6721 | 0.71576 | 0.14005
72.51701 | 0.73798 | 0.15173
57.36816 | 0.75189 | 0.16044
45.3629 | 0.77626 | 0.1722
35.93134 | 0.81432 | 0.17912
28.40909 | 0.84196 | 0.19798
22.48202 | 0.88078 | 0.20606
17.79613 | 0.92288 | 0.19815
14.06813 | 0.93796 | 0.1982
11.1448 | 1.01096 | 0.19665
8.81772 | 1.00928 | 0.19764
6.97545 | 1.0442 | 0.14733
5.5173 | 1.1179 | 0.12874
4.36941 | 1.14792 | 0.16472
3.45686 | 1.11406 | 0.17508
2.73547 | 1.07598 | 0.12813
2.16054 | 1.08098 | 0.04403
1.70952 | 1.15074 | -0.02588
1.35352 | 1.26105 | -0.03063
1.07079 | 1.34894 | 0.04882
0.84734 | 1.36019 | 0.18191
0.67072 | 1.28922 | 0.29371
0.53067 | 1.11397 | 0.33589
0.41976 | 0.934 | 0.23114
0.33183 | 0.863 | -0.0041
0.26261 | 0.98721 | -0.27087
0.20791 | 1.29824 | -0.42687
0.16452 | 1.71236 | -0.35256
0.13007 | 2.04906 | -0.00913
0.10309 | 2.14245 | 0.51418
0.08153 | 1.91157 | 1.02916
0.06443 | 1.48843 | 1.3276
0.05102 | 0.86357 | 1.27251
0.04042 | 0.37261 | 0.76611
0.03192 | 0.37685 | -0.10757
0.02528 | 1.10279 | -0.93249
0.01999 | 2.39736 | -1.28361