## Sheet1
20004.453 | 0.44836 | -0.02359
15829.126 | 0.45411 | -0.00936
12516.703 | 0.46238 | 0.00547
9909.4424 | 0.4698 | 0.01698
7835.48 | 0.47664 | 0.02519
6217.2461 | 0.48422 | 0.03438
4905.291 | 0.49009 | 0.04106
3881.2737 | 0.49809 | 0.04741
3070.9827 | 0.50722 | 0.05366
2430.7778 | 0.51606 | 0.05757
1923.1537 | 0.52462 | 0.0651
1522.4358 | 0.53608 | 0.07013
1203.8446 | 0.54733 | 0.07586
952.86591 | 0.56021 | 0.08101
754.27557 | 0.57162 | 0.08488
596.71857 | 0.58306 | 0.09028
471.96338 | 0.59943 | 0.09421
373.20856 | 0.61269 | 0.10102
295.47278 | 0.62791 | 0.10445
233.87738 | 0.64429 | 0.11151
185.05922 | 0.65884 | 0.11832
146.35823 | 0.67907 | 0.12634
115.77804 | 0.69633 | 0.13364
91.6721 | 0.71474 | 0.13909
72.51701 | 0.73636 | 0.14916
57.36816 | 0.75045 | 0.15792
45.3629 | 0.77358 | 0.16942
35.93134 | 0.81032 | 0.1797
28.40909 | 0.83672 | 0.19706
22.48202 | 0.8769 | 0.20707
17.79613 | 0.92231 | 0.20117
14.06813 | 0.93623 | 0.19763
11.1448 | 1.00894 | 0.19974
8.81772 | 1.00483 | 0.19558
6.97545 | 1.04791 | 0.14723
5.5173 | 1.12035 | 0.13718
4.36941 | 1.13957 | 0.17126
3.45686 | 1.10396 | 0.17141
2.73547 | 1.07213 | 0.11481
2.16054 | 1.09348 | 0.03004
1.70952 | 1.17453 | -0.02665
1.35352 | 1.28158 | -0.00963
1.07079 | 1.35091 | 0.08509
0.84734 | 1.33244 | 0.21519
0.67072 | 1.23981 | 0.30722
0.53067 | 1.0624 | 0.31023
0.41976 | 0.9091 | 0.17085
0.33183 | 0.88524 | -0.07474
0.26261 | 1.05815 | -0.31742
0.20791 | 1.40053 | -0.41776
0.16452 | 1.79997 | -0.27262
0.13007 | 2.07611 | 0.12445
0.10309 | 2.07905 | 0.65165
0.08153 | 1.76685 | 1.11001
0.06443 | 1.32127 | 1.32137
0.05102 | 0.72239 | 1.15113
0.04042 | 0.33675 | 0.54988
0.03192 | 0.5041 | -0.33033
0.02528 | 1.37576 | -1.04802
0.01999 | 2.73472 | -1.21253