## Sheet1
20004.453 | 0.44073 | -0.02279
15829.126 | 0.44763 | -0.00728
12516.703 | 0.45487 | 0.00695
9909.4424 | 0.46098 | 0.01811
7835.48 | 0.46988 | 0.02765
6217.2461 | 0.47492 | 0.03289
4905.291 | 0.48535 | 0.04177
3881.2737 | 0.48986 | 0.04776
3070.9827 | 0.50032 | 0.05537
2430.7778 | 0.51065 | 0.06226
1923.1537 | 0.51894 | 0.06665
1522.4358 | 0.5303 | 0.0731
1203.8446 | 0.54111 | 0.07826
952.86591 | 0.55382 | 0.08429
754.27557 | 0.56594 | 0.08741
596.71857 | 0.57916 | 0.09532
471.96338 | 0.59466 | 0.10118
373.20856 | 0.60998 | 0.10646
295.47278 | 0.62429 | 0.10998
233.87738 | 0.64302 | 0.11815
185.05922 | 0.66075 | 0.12153
146.35823 | 0.68023 | 0.13129
115.77804 | 0.69803 | 0.13749
91.6721 | 0.71975 | 0.14366
72.51701 | 0.73728 | 0.15406
57.36816 | 0.75646 | 0.16045
45.3629 | 0.77993 | 0.1713
35.93134 | 0.81641 | 0.18245
28.40909 | 0.83994 | 0.19836
22.48202 | 0.88157 | 0.20751
17.79613 | 0.92729 | 0.20407
14.06813 | 0.94742 | 0.1893
11.1448 | 1.00853 | 0.20542
8.81772 | 1.00713 | 0.18043
6.97545 | 1.06169 | 0.13723
5.5173 | 1.12548 | 0.14973
4.36941 | 1.11872 | 0.17624
3.45686 | 1.0816 | 0.15032
2.73547 | 1.07449 | 0.07816
2.16054 | 1.1244 | 0.00757
1.70952 | 1.21803 | -0.01248
1.35352 | 1.30102 | 0.04469
1.07079 | 1.31942 | 0.15305
0.84734 | 1.24621 | 0.25331
0.67072 | 1.12525 | 0.28837
0.53067 | 0.97245 | 0.20805
0.41976 | 0.90295 | 0.01367
0.33183 | 0.99421 | -0.21899
0.26261 | 1.25966 | -0.36559
0.20791 | 1.61392 | -0.31631
0.16452 | 1.91339 | -0.02621
0.13007 | 2.00087 | 0.4296
0.10309 | 1.79589 | 0.87702
0.08153 | 1.35237 | 1.12248
0.06443 | 0.9056 | 1.08968
0.05102 | 0.49513 | 0.64455
0.04042 | 0.46626 | -0.08146
0.03192 | 1.04552 | -0.83149
0.02528 | 2.17098 | -1.12331
0.01999 | 3.47793 | -0.69623