## Sheet1
20004.453 | 0.4762 | -0.01138
15829.126 | 0.48478 | 0.00262
12516.703 | 0.49332 | 0.01483
9909.4424 | 0.50117 | 0.02359
7835.48 | 0.50744 | 0.03296
6217.2461 | 0.51775 | 0.04011
4905.291 | 0.52548 | 0.04688
3881.2737 | 0.53488 | 0.05317
3070.9827 | 0.54409 | 0.0577
2430.7778 | 0.55282 | 0.06272
1923.1537 | 0.56336 | 0.06823
1522.4358 | 0.57401 | 0.07368
1203.8446 | 0.58527 | 0.07931
952.86591 | 0.59861 | 0.08321
754.27557 | 0.61055 | 0.09021
596.71857 | 0.62534 | 0.09508
471.96338 | 0.63808 | 0.10107
373.20856 | 0.65423 | 0.10661
295.47278 | 0.66929 | 0.11163
233.87738 | 0.6857 | 0.11792
185.05922 | 0.70314 | 0.12371
146.35823 | 0.72074 | 0.13045
115.77804 | 0.74123 | 0.13757
91.6721 | 0.75887 | 0.1438
72.51701 | 0.77944 | 0.15494
57.36816 | 0.80155 | 0.16255
45.3629 | 0.82128 | 0.17248
35.93134 | 0.844 | 0.18488
28.40909 | 0.8692 | 0.20108
22.48202 | 0.89856 | 0.21792
17.79613 | 0.93217 | 0.23683
14.06813 | 0.97018 | 0.25651
11.1448 | 1.01736 | 0.27582
8.81772 | 1.06955 | 0.29115
6.97545 | 1.1316 | 0.29268
5.5173 | 1.18129 | 0.29454
4.36941 | 1.24622 | 0.2812
3.45686 | 1.29812 | 0.26782
2.73547 | 1.34174 | 0.24284
2.16054 | 1.38253 | 0.2159
1.70952 | 1.41281 | 0.19187
1.35352 | 1.43482 | 0.16837
1.07079 | 1.45272 | 0.14717
0.84734 | 1.46615 | 0.12988
0.67072 | 1.47634 | 0.11734
0.53067 | 1.48621 | 0.10891
0.41976 | 1.49312 | 0.10364
0.33183 | 1.50066 | 0.101
0.26261 | 1.50893 | 0.10377
0.20791 | 1.51792 | 0.11191
0.16452 | 1.52527 | 0.12409
0.13007 | 1.53278 | 0.13772
0.10309 | 1.54447 | 0.15309
0.08153 | 1.56191 | 0.17579
0.06443 | 1.58238 | 0.20539
0.05102 | 1.60235 | 0.23907
0.04042 | 1.63111 | 0.27257
0.03192 | 1.6763 | 0.31202
0.02528 | 1.7294 | 0.36675
0.01999 | 1.78053 | 0.43208