## Sheet1
20004.453 | 0.47557 | -0.01131
15829.126 | 0.48375 | 0.00279
12516.703 | 0.49168 | 0.01541
9909.4424 | 0.50027 | 0.02487
7835.48 | 0.50864 | 0.03369
6217.2461 | 0.51707 | 0.04013
4905.291 | 0.52608 | 0.04763
3881.2737 | 0.53461 | 0.05169
3070.9827 | 0.54436 | 0.05796
2430.7778 | 0.55427 | 0.06348
1923.1537 | 0.56275 | 0.07052
1522.4358 | 0.57464 | 0.07408
1203.8446 | 0.58569 | 0.0801
952.86591 | 0.59898 | 0.08445
754.27557 | 0.61145 | 0.09065
596.71857 | 0.62344 | 0.095
471.96338 | 0.63865 | 0.1014
373.20856 | 0.65481 | 0.10809
295.47278 | 0.66935 | 0.11287
233.87738 | 0.68556 | 0.11962
185.05922 | 0.70217 | 0.1261
146.35823 | 0.72318 | 0.13159
115.77804 | 0.74183 | 0.13934
91.6721 | 0.76277 | 0.14595
72.51701 | 0.78192 | 0.15341
57.36816 | 0.8028 | 0.1633
45.3629 | 0.82568 | 0.17354
35.93134 | 0.84876 | 0.18576
28.40909 | 0.87323 | 0.20068
22.48202 | 0.9006 | 0.21753
17.79613 | 0.93576 | 0.23837
14.06813 | 0.97495 | 0.25698
11.1448 | 1.02045 | 0.27497
8.81772 | 1.07295 | 0.28853
6.97545 | 1.13516 | 0.29087
5.5173 | 1.18526 | 0.29057
4.36941 | 1.24854 | 0.27891
3.45686 | 1.29661 | 0.2639
2.73547 | 1.34155 | 0.23804
2.16054 | 1.38156 | 0.21241
1.70952 | 1.41036 | 0.18839
1.35352 | 1.4319 | 0.16519
1.07079 | 1.44869 | 0.14426
0.84734 | 1.46211 | 0.12798
0.67072 | 1.47295 | 0.11535
0.53067 | 1.48065 | 0.10646
0.41976 | 1.48849 | 0.10121
0.33183 | 1.49656 | 0.0991
0.26261 | 1.50514 | 0.10282
0.20791 | 1.51268 | 0.11109
0.16452 | 1.51928 | 0.12248
0.13007 | 1.52707 | 0.13562
0.10309 | 1.53974 | 0.15108
0.08153 | 1.55675 | 0.17436
0.06443 | 1.57662 | 0.20499
0.05102 | 1.59529 | 0.23571
0.04042 | 1.62705 | 0.26832
0.03192 | 1.67305 | 0.31084
0.02528 | 1.72218 | 0.36815
0.01999 | 1.76863 | 0.43189