## Sheet1
20004.453 | 0.4736 | -0.01338
15829.126 | 0.48132 | 0.00095
12516.703 | 0.48847 | 0.01283
9909.4424 | 0.49645 | 0.02501
7835.48 | 0.50426 | 0.03344
6217.2461 | 0.51338 | 0.03988
4905.291 | 0.52073 | 0.04631
3881.2737 | 0.53158 | 0.05128
3070.9827 | 0.53959 | 0.05808
2430.7778 | 0.54808 | 0.06276
1923.1537 | 0.55936 | 0.06815
1522.4358 | 0.56887 | 0.07312
1203.8446 | 0.58114 | 0.08027
952.86591 | 0.5932 | 0.08535
754.27557 | 0.60618 | 0.08937
596.71857 | 0.61938 | 0.09608
471.96338 | 0.63374 | 0.10075
373.20856 | 0.64965 | 0.10722
295.47278 | 0.6648 | 0.11348
233.87738 | 0.68046 | 0.11995
185.05922 | 0.69931 | 0.12523
146.35823 | 0.718 | 0.1324
115.77804 | 0.73685 | 0.1368
91.6721 | 0.75703 | 0.14498
72.51701 | 0.77644 | 0.15323
57.36816 | 0.79887 | 0.16254
45.3629 | 0.82149 | 0.17323
35.93134 | 0.84317 | 0.18592
28.40909 | 0.86957 | 0.20013
22.48202 | 0.89914 | 0.2171
17.79613 | 0.93113 | 0.23598
14.06813 | 0.97258 | 0.25491
11.1448 | 1.01928 | 0.27239
8.81772 | 1.07172 | 0.28159
6.97545 | 1.12789 | 0.29159
5.5173 | 1.18917 | 0.28002
4.36941 | 1.23857 | 0.2745
3.45686 | 1.28904 | 0.25166
2.73547 | 1.33561 | 0.22931
2.16054 | 1.36849 | 0.20606
1.70952 | 1.39557 | 0.17891
1.35352 | 1.41629 | 0.15672
1.07079 | 1.43275 | 0.13775
0.84734 | 1.44483 | 0.12219
0.67072 | 1.45439 | 0.10974
0.53067 | 1.46313 | 0.10151
0.41976 | 1.47135 | 0.09722
0.33183 | 1.47822 | 0.09793
0.26261 | 1.48389 | 0.10209
0.20791 | 1.48934 | 0.10782
0.16452 | 1.49768 | 0.11577
0.13007 | 1.50854 | 0.12921
0.10309 | 1.52003 | 0.14805
0.08153 | 1.53299 | 0.1703
0.06443 | 1.5517 | 0.19741
0.05102 | 1.58063 | 0.22519
0.04042 | 1.61614 | 0.26827
0.03192 | 1.65002 | 0.32151
0.02528 | 1.68126 | 0.37109
0.01999 | 1.722 | 0.41333