## Sheet1
20004.453 | 0.4688 | -0.01595
15829.126 | 0.47686 | 0.00147
12516.703 | 0.48342 | 0.0125
9909.4424 | 0.49136 | 0.02153
7835.48 | 0.49965 | 0.03205
6217.2461 | 0.50657 | 0.03798
4905.291 | 0.51542 | 0.04646
3881.2737 | 0.52502 | 0.05207
3070.9827 | 0.53368 | 0.05756
2430.7778 | 0.54273 | 0.06222
1923.1537 | 0.55232 | 0.0686
1522.4358 | 0.56329 | 0.07218
1203.8446 | 0.5775 | 0.07873
952.86591 | 0.58867 | 0.08302
754.27557 | 0.60177 | 0.08915
596.71857 | 0.61482 | 0.09513
471.96338 | 0.62948 | 0.10145
373.20856 | 0.64354 | 0.10754
295.47278 | 0.66024 | 0.11164
233.87738 | 0.67533 | 0.11857
185.05922 | 0.69371 | 0.12467
146.35823 | 0.71156 | 0.13082
115.77804 | 0.73177 | 0.13652
91.6721 | 0.75133 | 0.14498
72.51701 | 0.77249 | 0.15171
57.36816 | 0.7926 | 0.16104
45.3629 | 0.8146 | 0.17179
35.93134 | 0.83687 | 0.18242
28.40909 | 0.86269 | 0.1977
22.48202 | 0.8919 | 0.21554
17.79613 | 0.92477 | 0.23448
14.06813 | 0.96526 | 0.25375
11.1448 | 1.01255 | 0.26852
8.81772 | 1.06412 | 0.27821
6.97545 | 1.11644 | 0.2828
5.5173 | 1.17724 | 0.27597
4.36941 | 1.22513 | 0.26504
3.45686 | 1.27569 | 0.24106
2.73547 | 1.31811 | 0.2219
2.16054 | 1.3492 | 0.19725
1.70952 | 1.37494 | 0.17131
1.35352 | 1.39485 | 0.14998
1.07079 | 1.40962 | 0.13208
0.84734 | 1.42102 | 0.1168
0.67072 | 1.4299 | 0.10533
0.53067 | 1.43854 | 0.09756
0.41976 | 1.44626 | 0.09403
0.33183 | 1.45294 | 0.09558
0.26261 | 1.45783 | 0.09915
0.20791 | 1.46346 | 0.10437
0.16452 | 1.47156 | 0.11292
0.13007 | 1.4821 | 0.12675
0.10309 | 1.49258 | 0.14498
0.08153 | 1.5054 | 0.16569
0.06443 | 1.52568 | 0.19128
0.05102 | 1.55627 | 0.22235
0.04042 | 1.58804 | 0.268
0.03192 | 1.617 | 0.31886
0.02528 | 1.64732 | 0.36191
0.01999 | 1.69089 | 0.40182