## Sheet1
20004.453 | 0.46645 | -0.01351
15829.126 | 0.47531 | 0.00164
12516.703 | 0.48331 | 0.01338
9909.4424 | 0.49035 | 0.02329
7835.48 | 0.49846 | 0.03154
6217.2461 | 0.50543 | 0.04025
4905.291 | 0.51575 | 0.04652
3881.2737 | 0.52411 | 0.05218
3070.9827 | 0.5328 | 0.05894
2430.7778 | 0.54289 | 0.06497
1923.1537 | 0.55367 | 0.06943
1522.4358 | 0.56356 | 0.0752
1203.8446 | 0.57431 | 0.0829
952.86591 | 0.58864 | 0.08508
754.27557 | 0.60325 | 0.09105
596.71857 | 0.61481 | 0.09767
471.96338 | 0.62982 | 0.1025
373.20856 | 0.64558 | 0.10942
295.47278 | 0.66023 | 0.11446
233.87738 | 0.67881 | 0.12215
185.05922 | 0.69782 | 0.12828
146.35823 | 0.71513 | 0.13339
115.77804 | 0.73405 | 0.14106
91.6721 | 0.75491 | 0.14784
72.51701 | 0.77539 | 0.15678
57.36816 | 0.79635 | 0.16506
45.3629 | 0.8201 | 0.17583
35.93134 | 0.8432 | 0.18881
28.40909 | 0.86935 | 0.20147
22.48202 | 0.89942 | 0.21843
17.79613 | 0.93313 | 0.23757
14.06813 | 0.97373 | 0.2565
11.1448 | 1.02131 | 0.27336
8.81772 | 1.07551 | 0.28403
6.97545 | 1.12796 | 0.2853
5.5173 | 1.18753 | 0.28244
4.36941 | 1.23658 | 0.26669
3.45686 | 1.29219 | 0.24833
2.73547 | 1.33188 | 0.22774
2.16054 | 1.36508 | 0.20039
1.70952 | 1.39193 | 0.17514
1.35352 | 1.41143 | 0.1544
1.07079 | 1.42608 | 0.13444
0.84734 | 1.43756 | 0.11854
0.67072 | 1.44789 | 0.10662
0.53067 | 1.457 | 0.09901
0.41976 | 1.46422 | 0.09607
0.33183 | 1.46934 | 0.09627
0.26261 | 1.47396 | 0.0987
0.20791 | 1.48074 | 0.10334
0.16452 | 1.48954 | 0.11244
0.13007 | 1.49892 | 0.12674
0.10309 | 1.50887 | 0.14359
0.08153 | 1.52426 | 0.16291
0.06443 | 1.54621 | 0.19023
0.05102 | 1.57397 | 0.22783
0.04042 | 1.59816 | 0.27338
0.03192 | 1.62215 | 0.316
0.02528 | 1.65618 | 0.35301
0.01999 | 1.70563 | 0.39508