## Sheet1
20004.453 | 0.47029 | -0.01131
15829.126 | 0.47713 | 0.00231
12516.703 | 0.48332 | 0.01436
9909.4424 | 0.49343 | 0.02363
7835.48 | 0.49927 | 0.03037
6217.2461 | 0.50858 | 0.03771
4905.291 | 0.51675 | 0.04527
3881.2737 | 0.52578 | 0.05194
3070.9827 | 0.53408 | 0.05758
2430.7778 | 0.54494 | 0.06418
1923.1537 | 0.55382 | 0.06922
1522.4358 | 0.56401 | 0.07413
1203.8446 | 0.57742 | 0.07866
952.86591 | 0.58972 | 0.0839
754.27557 | 0.60151 | 0.09008
596.71857 | 0.61551 | 0.09698
471.96338 | 0.63081 | 0.10153
373.20856 | 0.6469 | 0.10894
295.47278 | 0.66168 | 0.11348
233.87738 | 0.67937 | 0.11912
185.05922 | 0.6977 | 0.12687
146.35823 | 0.71505 | 0.13168
115.77804 | 0.73406 | 0.13845
91.6721 | 0.75491 | 0.14676
72.51701 | 0.77367 | 0.15414
57.36816 | 0.79507 | 0.16312
45.3629 | 0.81809 | 0.17398
35.93134 | 0.84121 | 0.18493
28.40909 | 0.86553 | 0.19921
22.48202 | 0.89571 | 0.21665
17.79613 | 0.92851 | 0.23542
14.06813 | 0.97051 | 0.25332
11.1448 | 1.0175 | 0.26927
8.81772 | 1.0691 | 0.28028
6.97545 | 1.12515 | 0.2869
5.5173 | 1.18447 | 0.27668
4.36941 | 1.23335 | 0.26977
3.45686 | 1.28343 | 0.24551
2.73547 | 1.32762 | 0.22463
2.16054 | 1.35923 | 0.2006
1.70952 | 1.38614 | 0.17522
1.35352 | 1.40521 | 0.15267
1.07079 | 1.42107 | 0.13389
0.84734 | 1.43264 | 0.1182
0.67072 | 1.44204 | 0.10723
0.53067 | 1.45026 | 0.09867
0.41976 | 1.45837 | 0.0951
0.33183 | 1.46491 | 0.09584
0.26261 | 1.47086 | 0.09993
0.20791 | 1.47555 | 0.10594
0.16452 | 1.48314 | 0.11431
0.13007 | 1.4937 | 0.12731
0.10309 | 1.50488 | 0.14581
0.08153 | 1.51755 | 0.16761
0.06443 | 1.53596 | 0.19297
0.05102 | 1.56447 | 0.22174
0.04042 | 1.59911 | 0.26548
0.03192 | 1.63071 | 0.31779
0.02528 | 1.66099 | 0.36588
0.01999 | 1.70129 | 0.40712