## Sheet1
20004.453 | 0.46824 | -0.01469
15829.126 | 0.47496 | 0.00014
12516.703 | 0.48397 | 0.01291
9909.4424 | 0.49038 | 0.02437
7835.48 | 0.4987 | 0.03167
6217.2461 | 0.50776 | 0.03909
4905.291 | 0.51608 | 0.04576
3881.2737 | 0.52477 | 0.05329
3070.9827 | 0.53435 | 0.05754
2430.7778 | 0.54313 | 0.06271
1923.1537 | 0.55446 | 0.06984
1522.4358 | 0.5643 | 0.07437
1203.8446 | 0.57561 | 0.07956
952.86591 | 0.58822 | 0.08623
754.27557 | 0.60116 | 0.09039
596.71857 | 0.61469 | 0.0962
471.96338 | 0.62888 | 0.10345
373.20856 | 0.64405 | 0.10667
295.47278 | 0.66065 | 0.11469
233.87738 | 0.67727 | 0.11781
185.05922 | 0.69721 | 0.12564
146.35823 | 0.7149 | 0.13143
115.77804 | 0.73396 | 0.13916
91.6721 | 0.7536 | 0.14636
72.51701 | 0.77428 | 0.15469
57.36816 | 0.79765 | 0.1634
45.3629 | 0.818 | 0.1733
35.93134 | 0.84159 | 0.18629
28.40909 | 0.86846 | 0.19983
22.48202 | 0.89677 | 0.22026
17.79613 | 0.93167 | 0.23478
14.06813 | 0.97081 | 0.25677
11.1448 | 1.01747 | 0.27156
8.81772 | 1.07188 | 0.28095
6.97545 | 1.12385 | 0.2811
5.5173 | 1.1813 | 0.28181
4.36941 | 1.23238 | 0.26269
3.45686 | 1.28573 | 0.24549
2.73547 | 1.32402 | 0.2243
2.16054 | 1.35705 | 0.19643
1.70952 | 1.38357 | 0.1729
1.35352 | 1.40327 | 0.15152
1.07079 | 1.41758 | 0.13218
0.84734 | 1.42927 | 0.11631
0.67072 | 1.4391 | 0.10568
0.53067 | 1.4478 | 0.09849
0.41976 | 1.45408 | 0.09581
0.33183 | 1.45932 | 0.09557
0.26261 | 1.46468 | 0.0977
0.20791 | 1.47201 | 0.10269
0.16452 | 1.48015 | 0.11285
0.13007 | 1.48809 | 0.12708
0.10309 | 1.49788 | 0.14319
0.08153 | 1.51448 | 0.16337
0.06443 | 1.53587 | 0.19203
0.05102 | 1.56061 | 0.2305
0.04042 | 1.58127 | 0.27351
0.03192 | 1.60551 | 0.3126
0.02528 | 1.64178 | 0.34829
0.01999 | 1.68969 | 0.39175