## Sheet1
20004.453 | 0.46003 | -0.01504
15829.126 | 0.46644 | 0.00055
12516.703 | 0.47399 | 0.0117
9909.4424 | 0.48153 | 0.0243
7835.48 | 0.49149 | 0.03381
6217.2461 | 0.49726 | 0.0388
4905.291 | 0.5073 | 0.04764
3881.2737 | 0.5151 | 0.05329
3070.9827 | 0.52431 | 0.06012
2430.7778 | 0.53465 | 0.06483
1923.1537 | 0.54473 | 0.06925
1522.4358 | 0.55615 | 0.07532
1203.8446 | 0.5695 | 0.08151
952.86591 | 0.58144 | 0.0866
754.27557 | 0.59452 | 0.09427
596.71857 | 0.60873 | 0.09894
471.96338 | 0.62378 | 0.10525
373.20856 | 0.63987 | 0.11146
295.47278 | 0.65551 | 0.11861
233.87738 | 0.6737 | 0.12312
185.05922 | 0.69202 | 0.1301
146.35823 | 0.71181 | 0.13759
115.77804 | 0.73044 | 0.14349
91.6721 | 0.75332 | 0.15006
72.51701 | 0.77477 | 0.15822
57.36816 | 0.79529 | 0.16686
45.3629 | 0.81945 | 0.17622
35.93134 | 0.84303 | 0.1885
28.40909 | 0.86991 | 0.20204
22.48202 | 0.89941 | 0.21833
17.79613 | 0.93321 | 0.23676
14.06813 | 0.97437 | 0.25234
11.1448 | 1.023 | 0.26625
8.81772 | 1.07283 | 0.27627
6.97545 | 1.13157 | 0.2784
5.5173 | 1.18051 | 0.26588
4.36941 | 1.23656 | 0.25857
3.45686 | 1.27782 | 0.23775
2.73547 | 1.31911 | 0.21287
2.16054 | 1.35114 | 0.18958
1.70952 | 1.37365 | 0.16532
1.35352 | 1.39253 | 0.1432
1.07079 | 1.40786 | 0.12527
0.84734 | 1.41872 | 0.11181
0.67072 | 1.42752 | 0.10217
0.53067 | 1.43374 | 0.09547
0.41976 | 1.43917 | 0.09109
0.33183 | 1.44593 | 0.08992
0.26261 | 1.45212 | 0.09247
0.20791 | 1.45831 | 0.09816
0.16452 | 1.46616 | 0.10643
0.13007 | 1.47754 | 0.11902
0.10309 | 1.49181 | 0.13829
0.08153 | 1.50616 | 0.16668
0.06443 | 1.51927 | 0.19836
0.05102 | 1.53264 | 0.22523
0.04042 | 1.55725 | 0.25402
0.03192 | 1.59213 | 0.29096
0.02528 | 1.62948 | 0.33276
0.01999 | 1.67432 | 0.3734