## Sheet1
20004.453 | 0.45339 | -0.01259
15829.126 | 0.46085 | -0.00056
12516.703 | 0.46816 | 0.0125
9909.4424 | 0.47598 | 0.02333
7835.48 | 0.48368 | 0.03198
6217.2461 | 0.49214 | 0.0393
4905.291 | 0.49973 | 0.04707
3881.2737 | 0.50788 | 0.05355
3070.9827 | 0.51796 | 0.0583
2430.7778 | 0.52855 | 0.06508
1923.1537 | 0.53866 | 0.07016
1522.4358 | 0.55086 | 0.0756
1203.8446 | 0.56142 | 0.08254
952.86591 | 0.57379 | 0.08798
754.27557 | 0.58858 | 0.09352
596.71857 | 0.60322 | 0.09996
471.96338 | 0.61782 | 0.10621
373.20856 | 0.63516 | 0.11185
295.47278 | 0.64921 | 0.11832
233.87738 | 0.66871 | 0.12526
185.05922 | 0.68848 | 0.13071
146.35823 | 0.70634 | 0.13784
115.77804 | 0.72704 | 0.14358
91.6721 | 0.74834 | 0.1524
72.51701 | 0.76698 | 0.15852
57.36816 | 0.79122 | 0.16755
45.3629 | 0.81473 | 0.17876
35.93134 | 0.83677 | 0.18914
28.40909 | 0.86458 | 0.2036
22.48202 | 0.89486 | 0.21853
17.79613 | 0.92819 | 0.23482
14.06813 | 0.97069 | 0.25316
11.1448 | 1.01952 | 0.26671
8.81772 | 1.06884 | 0.27302
6.97545 | 1.12186 | 0.27267
5.5173 | 1.17642 | 0.26835
4.36941 | 1.22273 | 0.24996
3.45686 | 1.27034 | 0.23037
2.73547 | 1.30696 | 0.20917
2.16054 | 1.33696 | 0.18398
1.70952 | 1.36077 | 0.16137
1.35352 | 1.37828 | 0.13999
1.07079 | 1.39222 | 0.12243
0.84734 | 1.40242 | 0.1084
0.67072 | 1.41132 | 0.09809
0.53067 | 1.42053 | 0.09195
0.41976 | 1.42716 | 0.08947
0.33183 | 1.43191 | 0.09119
0.26261 | 1.43542 | 0.09437
0.20791 | 1.44105 | 0.09849
0.16452 | 1.44886 | 0.1063
0.13007 | 1.45811 | 0.11867
0.10309 | 1.4692 | 0.13379
0.08153 | 1.48596 | 0.15248
0.06443 | 1.50919 | 0.1794
0.05102 | 1.53777 | 0.21721
0.04042 | 1.5603 | 0.265
0.03192 | 1.57973 | 0.30901
0.02528 | 1.60604 | 0.34543
0.01999 | 1.64851 | 0.3806