## Sheet1
20004.453 | 0.47603 | -0.01198
15829.126 | 0.48301 | 0.00166
12516.703 | 0.49079 | 0.01462
9909.4424 | 0.49902 | 0.02357
7835.48 | 0.50836 | 0.03182
6217.2461 | 0.51599 | 0.03979
4905.291 | 0.52405 | 0.04469
3881.2737 | 0.53271 | 0.05151
3070.9827 | 0.54245 | 0.05727
2430.7778 | 0.55155 | 0.06206
1923.1537 | 0.56079 | 0.06911
1522.4358 | 0.57271 | 0.07242
1203.8446 | 0.58316 | 0.07804
952.86591 | 0.5951 | 0.08416
754.27557 | 0.60911 | 0.08923
596.71857 | 0.62061 | 0.09244
471.96338 | 0.635 | 0.09838
373.20856 | 0.64996 | 0.10427
295.47278 | 0.66577 | 0.11012
233.87738 | 0.68333 | 0.11788
185.05922 | 0.70033 | 0.12281
146.35823 | 0.71851 | 0.12937
115.77804 | 0.73686 | 0.13678
91.6721 | 0.75656 | 0.14384
72.51701 | 0.77642 | 0.14989
57.36816 | 0.7969 | 0.16105
45.3629 | 0.81714 | 0.17025
35.93134 | 0.84028 | 0.18404
28.40909 | 0.86441 | 0.19848
22.48202 | 0.8916 | 0.21811
17.79613 | 0.9261 | 0.23685
14.06813 | 0.96545 | 0.25847
11.1448 | 1.01128 | 0.278
8.81772 | 1.06539 | 0.2923
6.97545 | 1.12755 | 0.2933
5.5173 | 1.17837 | 0.29694
4.36941 | 1.24282 | 0.28123
3.45686 | 1.29513 | 0.26775
2.73547 | 1.33835 | 0.24153
2.16054 | 1.37904 | 0.21329
1.70952 | 1.40819 | 0.18813
1.35352 | 1.4298 | 0.16431
1.07079 | 1.44637 | 0.14343
0.84734 | 1.45864 | 0.12555
0.67072 | 1.46877 | 0.11284
0.53067 | 1.47696 | 0.10429
0.41976 | 1.48365 | 0.0987
0.33183 | 1.49047 | 0.0962
0.26261 | 1.49823 | 0.09809
0.20791 | 1.50643 | 0.10591
0.16452 | 1.51273 | 0.11752
0.13007 | 1.51936 | 0.13157
0.10309 | 1.52881 | 0.14687
0.08153 | 1.54456 | 0.16813
0.06443 | 1.56381 | 0.19727
0.05102 | 1.58329 | 0.23072
0.04042 | 1.60896 | 0.26306
0.03192 | 1.64997 | 0.30084
0.02528 | 1.70055 | 0.35074
0.01999 | 1.75037 | 0.41166