## Sheet1
20004.453 | 0.45474 | -0.01363
15829.126 | 0.4609 | 0.00126
12516.703 | 0.46961 | 0.01341
9909.4424 | 0.47799 | 0.02346
7835.48 | 0.48678 | 0.0325
6217.2461 | 0.49543 | 0.03966
4905.291 | 0.50122 | 0.04724
3881.2737 | 0.51181 | 0.05304
3070.9827 | 0.52221 | 0.06053
2430.7778 | 0.53178 | 0.06591
1923.1537 | 0.54288 | 0.07102
1522.4358 | 0.55252 | 0.07614
1203.8446 | 0.56219 | 0.0823
952.86591 | 0.57595 | 0.08823
754.27557 | 0.58822 | 0.09446
596.71857 | 0.60313 | 0.09924
471.96338 | 0.61885 | 0.10616
373.20856 | 0.63515 | 0.11075
295.47278 | 0.65228 | 0.11812
233.87738 | 0.6688 | 0.12443
185.05922 | 0.68903 | 0.13126
146.35823 | 0.70899 | 0.13615
115.77804 | 0.72756 | 0.14365
91.6721 | 0.75152 | 0.15154
72.51701 | 0.77296 | 0.15638
57.36816 | 0.79877 | 0.16776
45.3629 | 0.82221 | 0.17636
35.93134 | 0.84293 | 0.18501
28.40909 | 0.87115 | 0.19589
22.48202 | 0.89978 | 0.20991
17.79613 | 0.9305 | 0.22772
14.06813 | 0.98186 | 0.24651
11.1448 | 1.01607 | 0.24844
8.81772 | 1.08224 | 0.2503
6.97545 | 1.12492 | 0.26391
5.5173 | 1.15635 | 0.24067
4.36941 | 1.20155 | 0.20661
3.45686 | 1.26421 | 0.17949
2.73547 | 1.3119 | 0.18055
2.16054 | 1.32525 | 0.1876
1.70952 | 1.30947 | 0.17945
1.35352 | 1.28729 | 0.14359
1.07079 | 1.282 | 0.08527
0.84734 | 1.31 | 0.02428
0.67072 | 1.36371 | -0.01037
0.53067 | 1.43882 | -6e-05
0.41976 | 1.48934 | 0.06408
0.33183 | 1.4821 | 0.15868
0.26261 | 1.40644 | 0.23609
0.20791 | 1.28762 | 0.25318
0.16452 | 1.17619 | 0.18871
0.13007 | 1.13016 | 0.05981
0.10309 | 1.18594 | -0.07909
0.08153 | 1.33867 | -0.15646
0.06443 | 1.50772 | -0.12637
0.05102 | 1.66915 | 0.02675
0.04042 | 1.7077 | 0.24403
0.03192 | 1.62955 | 0.43701
0.02528 | 1.47639 | 0.55723
0.01999 | 1.27742 | 0.57751