## Sheet1
20004.453 | 0.43856 | -0.02023
15829.126 | 0.44437 | -0.00627
12516.703 | 0.45167 | 0.00659
9909.4424 | 0.45567 | 0.01722
7835.48 | 0.46395 | 0.02624
6217.2461 | 0.47153 | 0.03497
4905.291 | 0.48012 | 0.04246
3881.2737 | 0.48735 | 0.0479
3070.9827 | 0.49689 | 0.05487
2430.7778 | 0.50649 | 0.06054
1923.1537 | 0.51739 | 0.06758
1522.4358 | 0.52738 | 0.072
1203.8446 | 0.53854 | 0.07744
952.86591 | 0.55216 | 0.08177
754.27557 | 0.56433 | 0.08864
596.71857 | 0.57662 | 0.09345
471.96338 | 0.59038 | 0.09811
373.20856 | 0.60593 | 0.10514
295.47278 | 0.6216 | 0.11008
233.87738 | 0.6389 | 0.11438
185.05922 | 0.65519 | 0.12025
146.35823 | 0.67296 | 0.1265
115.77804 | 0.69063 | 0.1342
91.6721 | 0.71033 | 0.1404
72.51701 | 0.73201 | 0.14802
57.36816 | 0.75449 | 0.15612
45.3629 | 0.78012 | 0.16431
35.93134 | 0.8074 | 0.17222
28.40909 | 0.83771 | 0.18002
22.48202 | 0.87289 | 0.1838
17.79613 | 0.90653 | 0.18096
14.06813 | 0.93933 | 0.17694
11.1448 | 0.97188 | 0.16686
8.81772 | 1.00195 | 0.15749
6.97545 | 1.0271 | 0.14068
5.5173 | 1.04773 | 0.12294
4.36941 | 1.06649 | 0.11312
3.45686 | 1.0776 | 0.10212
2.73547 | 1.08602 | 0.08953
2.16054 | 1.09309 | 0.07849
1.70952 | 1.10244 | 0.06842
1.35352 | 1.11226 | 0.06159
1.07079 | 1.12335 | 0.06097
0.84734 | 1.13164 | 0.06517
0.67072 | 1.13536 | 0.07182
0.53067 | 1.13313 | 0.07748
0.41976 | 1.12899 | 0.07878
0.33183 | 1.12898 | 0.07528
0.26261 | 1.13671 | 0.07118
0.20791 | 1.15214 | 0.07031
0.16452 | 1.17431 | 0.07802
0.13007 | 1.20037 | 0.09803
0.10309 | 1.22128 | 0.13203
0.08153 | 1.23086 | 0.17437
0.06443 | 1.23249 | 0.2134
0.05102 | 1.22507 | 0.23941
0.04042 | 1.22746 | 0.25357
0.03192 | 1.25428 | 0.26893
0.02528 | 1.29583 | 0.28777
0.01999 | 1.35388 | 0.31366