## Sheet1
20004.453 | 0.43432 | -0.0227
15829.126 | 0.43902 | -0.00564
12516.703 | 0.44592 | 0.00764
9909.4424 | 0.45398 | 0.01797
7835.48 | 0.46051 | 0.02599
6217.2461 | 0.46731 | 0.03459
4905.291 | 0.47595 | 0.04258
3881.2737 | 0.48443 | 0.04916
3070.9827 | 0.49448 | 0.0555
2430.7778 | 0.50402 | 0.06187
1923.1537 | 0.513 | 0.06733
1522.4358 | 0.52392 | 0.07271
1203.8446 | 0.53661 | 0.07744
952.86591 | 0.54707 | 0.08333
754.27557 | 0.56179 | 0.08947
596.71857 | 0.57399 | 0.09463
471.96338 | 0.58896 | 0.09937
373.20856 | 0.60211 | 0.10406
295.47278 | 0.61926 | 0.11022
233.87738 | 0.63504 | 0.11709
185.05922 | 0.65294 | 0.12121
146.35823 | 0.67075 | 0.12935
115.77804 | 0.68998 | 0.13328
91.6721 | 0.71034 | 0.14026
72.51701 | 0.73011 | 0.14702
57.36816 | 0.75428 | 0.15479
45.3629 | 0.7776 | 0.16446
35.93134 | 0.80542 | 0.1718
28.40909 | 0.83797 | 0.17704
22.48202 | 0.86956 | 0.18202
17.79613 | 0.90461 | 0.1837
14.06813 | 0.93995 | 0.17642
11.1448 | 0.97061 | 0.16653
8.81772 | 1.00176 | 0.15286
6.97545 | 1.02597 | 0.14127
5.5173 | 1.04314 | 0.12451
4.36941 | 1.06015 | 0.10967
3.45686 | 1.07302 | 0.0962
2.73547 | 1.08761 | 0.08543
2.16054 | 1.09812 | 0.07845
1.70952 | 1.10313 | 0.07703
1.35352 | 1.10563 | 0.07289
1.07079 | 1.10695 | 0.06767
0.84734 | 1.11145 | 0.06104
0.67072 | 1.11905 | 0.05545
0.53067 | 1.13051 | 0.05256
0.41976 | 1.14547 | 0.05691
0.33183 | 1.15992 | 0.06987
0.26261 | 1.16735 | 0.09055
0.20791 | 1.16559 | 0.11091
0.16452 | 1.15828 | 0.12525
0.13007 | 1.15448 | 0.13085
0.10309 | 1.15966 | 0.13215
0.08153 | 1.17713 | 0.13554
0.06443 | 1.20528 | 0.14909
0.05102 | 1.24418 | 0.17007
0.04042 | 1.29188 | 0.21042
0.03192 | 1.33554 | 0.27315
0.02528 | 1.36003 | 0.3444
0.01999 | 1.37121 | 0.4058